## Phyllis2 #1863 wood, eucalyptus
Phyllis2
https://phyllis.nl/Biomass/View/1863
wood, eucalyptus (#1863)
ID-number | #1863
Material | wood, eucalyptus
Classification | ECN Phyllis classification > untreated wood > other hard wood > wood, eucalyptus
NTA 8003 classification > [100] hout > [110] vers hout > [120] loofhout > [125] hard loofhout
Ash type | 815 degC
Submitter organisation | ECN (Netherlands)
Submission date | 2000-12-13
Literature | ECN laboratories.
Values
Property | Unit | Value |  |  | Std dev | Det lim | Lab | Date | Method | Remarks
|  | ar | dry | daf
Main biomass properties
Proximate analysis
Moisture content | wt% | 8.5
Ash content | wt% | 3.0195 | 3.3
Ultimate analysis (macroelements)
Carbon | wt% | 46.0275561 | 50.30334 | 52.02 |  |  |  |  | Measured
Hydrogen | wt% | 4.424025 | 4.835 | 5 |  |  |  |  | Measured
Oxygen | wt% | 37.64845275 | 41.14585 | 42.55 |  |  |  |  | Calculated
Nitrogen | wt% | 0.3716181 | 0.40614 | 0.42 |  |  |  |  | Measured
Sulphur | wt% | 0.00530883 | 0.005802 | 0.006 |  |  |  |  | Measured
Total (with halides) | wt% | 99.99646078 | 99.996132 | 99.996 |  |  |  |  | Calculated
Heating value
HHVMilne | MJ/kg | 16.93724 | 18.51064 | 19.1423416 |  |  |  |  | Calculated
Note on C16: ar: as received, the material in its original form (including ash and moisture)
Note on E16: daf: the dry and ash free material
Note on D16: dry: the dry material (including ash)