## Phyllis2 #1867 wood trimmings i
Phyllis2
https://phyllis.nl/Biomass/View/1867
wood trimmings incl. bark (#1867)
ID-number | #1867
Material | wood trimmings incl. bark
Classification | ECN Phyllis classification > untreated wood > others
NTA 8003 classification > [100] hout > [110] vers hout > [120] loofhout > [126] hard loofhout met schors
Submitter organisation | ECN (Netherlands)
Submission date | 2000-12-22
Literature | unknown
Values
Property | Unit | Value |  |  | Std dev | Det lim | Lab | Date | Method | Remarks
|  | ar | dry | daf
Main biomass properties
Proximate analysis
Moisture content | wt% | 53
Ash content | wt% | 4.0326 | 8.58
Ultimate analysis (macroelements)
Carbon | wt% | 23.124 | 49.2 | 53.81755 |  |  |  |  | Measured
Hydrogen | wt% | 3.008 | 6.4 | 7.000656 |  |  |  |  | Measured
Oxygen | wt% | 16.638 | 35.4 | 38.72238 |  |  |  |  | Calculated
Nitrogen | wt% | 0.1457 | 0.31 | 0.3390943 |  |  |  |  | Measured
Sulphur | wt% | 0.0423 | 0.09 | 0.09844673 |  |  |  |  | Measured
Total (with halides) | wt% | 100 | 100 | 100 |  |  |  |  | Calculated
Halides
Chlorine (Cl) | mg/kg | 94 | 200 | 218.7705 |  |  |  |  | Measured
Heating value
Net calorific value (LHV) | MJ/kg | 6.9830427 | 17.61241 | 19.26538
Gross calorific value (HHV) | MJ/kg | 8.93423 | 19.009 | 20.79304
HHVMilne | MJ/kg | 9.794313 | 20.83896 | 22.79475 |  |  |  |  | Calculated
Trace elements composition
Aluminium (Al) | mg/kg (dry) | 3240 | [6 empty] | Measured
Arsenic (As) | mg/kg (dry) | 0.5 | [6 empty] | Measured
Barium (Ba) | mg/kg (dry) | 53 | [6 empty] | Measured
Calcium (Ca) | mg/kg (dry) | 9100 | [6 empty] | Measured
Cadmium (Cd) | mg/kg (dry) | 2 | [6 empty] | Measured
Cobalt (Co) | mg/kg (dry) | 3 | [6 empty] | Measured
Chromium (Cr) | mg/kg (dry) | 49 | [6 empty] | Measured
Copper (Cu) | mg/kg (dry) | 20 | [6 empty] | Measured
Iron (Fe) | mg/kg (dry) | 2260 | [6 empty] | Measured
Mercury (Hg) | mg/kg (dry) | 0.1 | [6 empty] | Measured
Potassium (K) | mg/kg (dry) | 2470 | [6 empty] | Measured
Magnesium (Mg) | mg/kg (dry) | 830 | [6 empty] | Measured
Manganese (Mn) | mg/kg (dry) | 240 | [6 empty] | Measured
Molybdenium (Mo) | mg/kg (dry) | 25 | [6 empty] | Measured
Sodium (Na) | mg/kg (dry) | 500 | [6 empty] | Measured
Nickel (Ni) | mg/kg (dry) | 5 | [6 empty] | Measured
Phosphorus (P) | mg/kg (dry) | 380 | [6 empty] | Measured
Lead (Pb) | mg/kg (dry) | 20 | [6 empty] | Measured
Antimony (Sb) | mg/kg (dry) | 1 | [6 empty] | Measured
Selenium (Se) | mg/kg (dry) | 2 | [6 empty] | Measured
Silicon (Si) | mg/kg (dry) | 48000 | [6 empty] | Measured
Tin (Sn) | mg/kg (dry) | 10 | [6 empty] | Measured
Tellurium (Te) | mg/kg (dry) | 1 | [6 empty] | Measured
Titanium (Ti) | mg/kg (dry) | 210 | [6 empty] | Measured
Vanadium (V) | mg/kg (dry) | 8 | [6 empty] | Measured
Zinc (Zn) | mg/kg (dry) | 60 | [6 empty] | Measured
Physical Properties
Commonly used properties
Bulk density (ar) | kg/m³ (ar) | 396
Note on C15: ar: as received, the material in its original form (including ash and moisture)
Note on E15: daf: the dry and ash free material
Note on D15: dry: the dry material (including ash)