## Phyllis2 #1870 clean wood, sawd
Phyllis2
https://phyllis.nl/Biomass/View/1870
clean wood, sawdust , Sweden (#1870)
ID-number | #1870
Material | clean wood, sawdust , Sweden
Classification | ECN Phyllis classification > untreated wood > others
NTA 8003 classification > [100] hout > [110] vers hout > [115] zaagsel
Ash type | 815 degC
Submitter organisation | ECN (Netherlands)
Submission date | 2000-12-27
Literature | ECN laboratories.
Values
Property | Unit | Value |  |  | Std dev | Det lim | Lab | Date | Method | Remarks
|  | ar | dry | daf
Main biomass properties
Proximate analysis
Moisture content | wt% | 3.57
Ash content | wt% | 0.019286 | 0.02
Volatile matter | wt% | 81.29049 | 84.3 | 84.31686
Fixed carbon | wt% | 15.120224 | 15.68 | 15.68314 |  |  |  |  | Calculated
Ultimate analysis (macroelements)
Carbon | wt% | 49.15 | 50.96962 | 50.97982 |  |  |  |  | Measured
Hydrogen | wt% | 5.409723 | 5.61 | 5.611122 |  |  |  |  | Measured
Oxygen | wt% | 45.41853 | 47.1 | 47.10942 |  |  |  |  | Measured
Nitrogen | wt% | 0.16 | 0.1659235 | 0.1659567 |  |  |  |  | Measured
Sulphur | wt% | 0.01070373 | 0.0111 | 0.01110222 |  |  |  |  | Measured
Total (with halides) | wt% | 103.7382 | 103.8766435 | 103.8774 |  |  |  |  | Calculated
Heating value
HHVMilne | MJ/kg | 18.44282 | 19.12561 | 19.12943 |  |  |  |  | Calculated
Trace elements composition
Aluminium (Al) | mg/kg (dry) | 87 | [6 empty] | Measured
Calcium (Ca) | mg/kg (dry) | 800 | [6 empty] | Measured
Iron (Fe) | mg/kg (dry) | 88 | [6 empty] | Measured
Potassium (K) | mg/kg (dry) | 400 | [6 empty] | Measured
Magnesium (Mg) | mg/kg (dry) | 133 | [6 empty] | Measured
Manganese (Mn) | mg/kg (dry) | 110 | [6 empty] | Measured
Sodium (Na) | mg/kg (dry) | 38 | [6 empty] | Measured
Phosphorus (P) | mg/kg (dry) | 43 | [6 empty] | Measured
Silicon (Si) | mg/kg (dry) | 770 | [6 empty] | Measured
Titanium (Ti) | mg/kg (dry) | 13 | [6 empty] | Measured
Note on C16: ar: as received, the material in its original form (including ash and moisture)
Note on E16: daf: the dry and ash free material
Note on D16: dry: the dry material (including ash)