## Phyllis2 #1871 wheat straw (Dan
Phyllis2
https://phyllis.nl/Biomass/View/1871
wheat straw (Danish) (#1871)
ID-number | #1871
Material | wheat straw (Danish)
Classification | ECN Phyllis classification > straw (stalk/cob/ear) > wheat > wheat straw (Danish)
NTA 8003 classification > [200] biomassa uit land- en tuinbouw > [220] stro > [223] tarwestro
Ash type | 550 degC
Submitter organisation | ECN (Netherlands)
Submission date | 2000-12-27
Remarks | ash @815 degC: 3.48%
Literature | ECN laboratories.
Values
Property | Unit | Value |  |  | Std dev | Det lim | Lab | Date | Method | Remarks
|  | ar | dry | daf
Main biomass properties
Proximate analysis
Moisture content | wt% | 7.28
Ash content | wt% | 3.347192 | 3.61
Volatile matter | wt% | 73.61968 | 79.4 | 82.37369
Fixed carbon | wt% | 15.753128 | 16.99 | 17.62631 |  |  |  |  | Calculated
Ultimate analysis (macroelements)
Carbon | wt% | 44.05 | 47.50863 | 49.28792 |  |  |  |  | Measured
Hydrogen | wt% | 5.25 | 5.662209 | 5.87427 |  |  |  |  | Measured
Oxygen | wt% | 44.75 | 48.26359 | 50.07116 |  |  |  |  | Measured
Nitrogen | wt% | 0.55 | 0.5931838 | 0.6153997 |  |  |  |  | Measured
Sulphur | wt% | 0.0551684 | 0.0595 | 0.0617284 |  |  |  |  | Measured
Total (with halides) | wt% | 105.2824 | 105.6971128 | 105.9105 |  |  |  |  | Calculated
Heating value
HHVMilne | MJ/kg | 16.47997 | 17.77391 | 18.43958 |  |  |  |  | Calculated
Trace elements composition
Aluminium (Al) | mg/kg (dry) | 117 | [6 empty] | Measured
Calcium (Ca) | mg/kg (dry) | 2900 | [6 empty] | Measured
Iron (Fe) | mg/kg (dry) | 48 | [6 empty] | Measured
Potassium (K) | mg/kg (dry) | 4300 | [6 empty] | Measured
Magnesium (Mg) | mg/kg (dry) | 440 | [6 empty] | Measured
Manganese (Mn) | mg/kg (dry) | 18 | [6 empty] | Measured
Sodium (Na) | mg/kg (dry) | 75 | [6 empty] | Measured
Phosphorus (P) | mg/kg (dry) | 530 | [6 empty] | Measured
Silicon (Si) | mg/kg (dry) | 9300 | [6 empty] | Measured
Titanium (Ti) | mg/kg (dry) | 5.4 | [6 empty] | Measured
Note on C17: ar: as received, the material in its original form (including ash and moisture)
Note on E17: daf: the dry and ash free material
Note on D17: dry: the dry material (including ash)