## Phyllis2 #1889 demolition wood
Phyllis2
https://phyllis.nl/Biomass/View/1889
demolition wood from EPZ (#1889)
ID-number | #1889
Material | demolition wood from EPZ
Classification | ECN Phyllis classification > treated wood > demolition wood
NTA 8003 classification > [100] hout > [150] verwerkt hout
Submitter organisation | ECN (Netherlands)
Submission date | 2001-01-25
Remarks | To be used in gasification plant of EPZ, delivered to VTT for lab-tests, once crushed, VTT crushed it again, tested in CFB-gasifier at VTT
Literature | E.Kurkela, et al: CFB gasification of biomass residues for co-combustion in large utility boilers - studies on ash control and gas cleaning. In: VTT Symposium 192: Power production from biomass III, pp. 213-227, Espoo (Finland) (1999).
Values
Property | Unit | Value |  |  | Std dev | Det lim | Lab | Date | Method | Remarks
|  | ar | dry | daf
Main biomass properties
Proximate analysis
Moisture content | wt% | 12.9
Ash content | wt% | 8.6229 | 9.9
Volatile matter | wt% | 62.1894 | 71.4 | 79.24528
Fixed carbon | wt% | 16.2877 | 18.7 | 20.75472 |  |  |  |  | Calculated
Ultimate analysis (macroelements)
Carbon | wt% | 40.5015 | 46.5 | 51.60932 |  |  |  |  | Measured
Hydrogen | wt% | 4.7905 | 5.5 | 6.104329 |  |  |  |  | Measured
Oxygen | wt% | 31.8786 | 36.6 | 40.62153 |  |  |  |  | Calculated
Nitrogen | wt% | 1.3065 | 1.5 | 1.664817 |  |  |  |  | Measured
Total (with halides) | wt% | 100 | 100 | 100 |  |  |  |  | Calculated
Heating value
HHVMilne | MJ/kg | 16.04297 | 18.41902553 | 20.44287 |  |  |  |  | Calculated
Note on C16: ar: as received, the material in its original form (including ash and moisture)
Note on E16: daf: the dry and ash free material
Note on D16: dry: the dry material (including ash)