## Phyllis2 #189 wood, wood + bark
Phyllis2
https://phyllis.nl/Biomass/View/189
wood, wood + bark (#189)
ID-number | #189
Material | wood, wood + bark
Classification | ECN Phyllis classification > untreated wood > others > wood, wood + bark
NTA 8003 classification > [100] hout > [110] vers hout > [119] overig vers hout
Submitter organisation | ECN (Netherlands)
Literature | http://edv1.vt.tuwien.ac.at/AG_HOFBA/BIOBIB/Biobib.htm (1997).
Values
Property | Unit | Value |  |  | Std dev | Det lim | Lab | Date | Method | Remarks
|  | ar | dry | daf
Main biomass properties
Proximate analysis
Moisture content | wt% (ar)
Ash content | wt% |  | 3.86
Ultimate analysis (macroelements)
Carbon | wt% |  | 50 | 52.00749 |  |  |  |  | Unknown
Hydrogen | wt% |  | 5.920869 | 6.158591 |  |  |  |  | Unknown
Oxygen | wt% |  | 40.02409 | 41.63105 |  |  |  |  | Calculated
Nitrogen | wt% |  | 0.1950404 | 0.2028712 |  |  |  |  | Unknown
Total (with halides) | wt% |  | 99.9999994 | 100 |  |  |  |  | Calculated
Heating value
Net calorific value (LHV) | MJ/kg |  | 18.332 | 19.06803
Gross calorific value (HHV) | MJ/kg |  | 19.625 | 20.41294
HHVMilne | MJ/kg |  | 19.99431 | 20.79708 |  |  |  |  | Calculated
Note on C14: ar: as received, the material in its original form (including ash and moisture)
Note on E14: daf: the dry and ash free material
Note on D14: dry: the dry material (including ash)