## Phyllis2 #1890 wood chips from
Phyllis2
https://phyllis.nl/Biomass/View/1890
wood chips from Varnamo Sweden (#1890)
ID-number | #1890
Material | wood chips from Varnamo Sweden
Classification | ECN Phyllis classification > untreated wood > others
NTA 8003 classification > [100] hout > [110] vers hout > [119] overig vers hout
Submitter organisation | ECN (Netherlands)
Submission date | 2001-01-25
Remarks | Used in Varnamo gasification plant and VTT test facility
Literature | E.Kurkela, et al: CFB gasification of biomass residues for co-combustion in large utility boilers - studies on ash control and gas cleaning. In: VTT Symposium 192: Power production from biomass III, pp. 213-227, Espoo (Finland) (1999).
Values
Property | Unit | Value |  |  | Std dev | Det lim | Lab | Date | Method | Remarks
|  | ar | dry | daf
Main biomass properties
Proximate analysis
Moisture content | wt% | 13.3
Ash content | wt% | 1.5606 | 1.8
Volatile matter | wt% | 65.4585 | 75.5 | 76.88391
Fixed carbon | wt% | 19.6809 | 22.7 | 23.11609 |  |  |  |  | Calculated
Ultimate analysis (macroelements)
Carbon | wt% | 44.5638 | 51.4 | 52.34216 |  |  |  |  | Measured
Hydrogen | wt% | 5.202 | 6 | 6.10998 |  |  |  |  | Measured
Oxygen | wt% | 35.08749 | 40.47 | 41.21181 |  |  |  |  | Calculated
Nitrogen | wt% | 0.2601 | 0.3 | 0.305499 |  |  |  |  | Measured
Sulphur | wt% | 0.02601 | 0.03 | 0.0305499 |  |  |  |  | Measured
Total (with halides) | wt% | 100 | 100 | 100 |  |  |  |  | Calculated
Heating value
HHVMilne | MJ/kg | 17.80993 | 20.54201372 | 20.91855 |  |  |  |  | Calculated
Note on C16: ar: as received, the material in its original form (including ash and moisture)
Note on E16: daf: the dry and ash free material
Note on D16: dry: the dry material (including ash)