## Phyllis2 #1891 wheat straw Dani
Phyllis2
https://phyllis.nl/Biomass/View/1891
wheat straw Danish 1995 (#1891)
ID-number | #1891
Material | wheat straw Danish 1995
Classification | ECN Phyllis classification > straw (stalk/cob/ear) > wheat
NTA 8003 classification > [200] biomassa uit land- en tuinbouw > [220] stro > [223] tarwestro
Submitter organisation | ECN (Netherlands)
Submission date | 2001-01-25
Remarks | delivered as pellets by Elkraft to VTT for tests in CFB-gasifier.
Literature | E.Kurkela, et al: CFB gasification of biomass residues for co-combustion in large utility boilers - studies on ash control and gas cleaning. In: VTT Symposium 192: Power production from biomass III, pp. 213-227, Espoo (Finland) (1999).
Values
Property | Unit | Value |  |  | Std dev | Det lim | Lab | Date | Method | Remarks
|  | ar | dry | daf
Main biomass properties
Proximate analysis
Moisture content | wt% | 10.5
Ash content | wt% | 4.296 | 4.8
Volatile matter | wt% | 68.1095 | 76.1 | 79.93697
Fixed carbon | wt% | 17.0945 | 19.1 | 20.06303 |  |  |  |  | Calculated
Ultimate analysis (macroelements)
Carbon | wt% | 42.5125 | 47.5 | 49.89496 |  |  |  |  | Measured
Hydrogen | wt% | 5.2805 | 5.9 | 6.197479 |  |  |  |  | Measured
Oxygen | wt% | 36.874 | 41.2 | 43.27731 |  |  |  |  | Calculated
Nitrogen | wt% | 0.537 | 0.6 | 0.6302521 |  |  |  |  | Measured
Total (with halides) | wt% | 100 | 100 | 100 |  |  |  |  | Calculated
Heating value
HHVMilne | MJ/kg | 16.92569 | 18.91138512 | 19.8649 |  |  |  |  | Calculated
Note on C16: ar: as received, the material in its original form (including ash and moisture)
Note on E16: daf: the dry and ash free material
Note on D16: dry: the dry material (including ash)