## Phyllis2 #1894 wood, mixed hard
Phyllis2
https://phyllis.nl/Biomass/View/1894
wood, mixed hardwood chips (#1894)
ID-number | #1894
Material | wood, mixed hardwood chips
Classification | ECN Phyllis classification > untreated wood > other hard wood > wood, mixed hardwood chips
NTA 8003 classification > [100] hout > [110] vers hout > [120] loofhout > [125] hard loofhout
Submitter organisation | ECN (Netherlands)
Submission date | 2001-02-02
Literature | H. F. Feldmann, M. A. Paisley, H. R. Appelbaum and D. R. Taylor: Conversion of forest residues to a methane-rich gas in a high-throughput gasifier, Battelle, Columbus, OH (USA), DE88013138, 108 p. (1988).
Values
Property | Unit | Value |  |  | Std dev | Det lim | Lab | Date | Method | Remarks
|  | ar | dry | daf
Main biomass properties
Proximate analysis
Moisture content | wt% | 3.7
Ash content | wt% | 0.58743 | 0.61
Volatile matter | wt% | 82.48095 | 85.65 | 86.17567
Fixed carbon | wt% | 13.23162 | 13.74 | 13.82433 |  |  |  |  | Calculated
Ultimate analysis (macroelements)
Carbon | wt% | 47.79369 | 49.63 | 49.9346 |  |  |  |  | Measured
Hydrogen | wt% | 6.18246 | 6.42 | 6.459402 |  |  |  |  | Measured
Oxygen | wt% | 41.48604 | 43.08 | 43.3444 |  |  |  |  | Calculated
Nitrogen | wt% | 0.15408 | 0.16 | 0.160982 |  |  |  |  | Measured
Sulphur | wt% | 0.03852 | 0.04 | 0.0402455 |  |  |  |  | Measured
Total (with halides) | wt% | 100 | 100 | 100 |  |  |  |  | Calculated
Halides
Chlorine (Cl) | mg/kg | 577.8 | 600 | 603.6825 |  |  |  |  | Measured
Heating value
Net calorific value (LHV) | MJ/kg | 17.30047415 | 18.05905 | 18.16989
Gross calorific value (HHV) | MJ/kg | 18.73998 | 19.46 | 19.57943
HHVMilne | MJ/kg | 19.46776 | 20.21574 | 20.33981 |  |  |  |  | Calculated
Note on C15: ar: as received, the material in its original form (including ash and moisture)
Note on E15: daf: the dry and ash free material
Note on D15: dry: the dry material (including ash)