## Phyllis2 #1895 wood, whole tree
Phyllis2
https://phyllis.nl/Biomass/View/1895
wood, whole tree hogfuel (#1895)
ID-number | #1895
Material | wood, whole tree hogfuel
Classification | ECN Phyllis classification > untreated wood > others > wood, whole tree hogfuel
NTA 8003 classification > [100] hout > [110] vers hout > [119] overig vers hout
Submitter organisation | ECN (Netherlands)
Submission date | 2001-02-02
Literature | H. F. Feldmann, M. A. Paisley, H. R. Appelbaum and D. R. Taylor: Conversion of forest residues to a methane-rich gas in a high-throughput gasifier, Battelle, Columbus, OH (USA), DE88013138, 108 p. (1988).
Values
Property | Unit | Value |  |  | Std dev | Det lim | Lab | Date | Method | Remarks
|  | ar | dry | daf
Main biomass properties
Proximate analysis
Moisture content | wt% | 3
Ash content | wt% | 16.3833 | 16.89
Volatile matter | wt% | 68.1813 | 70.29 | 84.57466
Fixed carbon | wt% | 12.4354 | 12.82 | 15.42534 |  |  |  |  | Calculated
Ultimate analysis (macroelements)
Carbon | wt% | 43.9992 | 45.36 | 54.57827 |  |  |  |  | Measured
Hydrogen | wt% | 5.4611 | 5.63 | 6.774155 |  |  |  |  | Measured
Oxygen | wt% | 30.9333 | 31.89 | 38.37083 |  |  |  |  | Calculated
Nitrogen | wt% | 0.1746 | 0.18 | 0.2165804 |  |  |  |  | Measured
Sulphur | wt% | 0.0194 | 0.02 | 0.02406449 |  |  |  |  | Measured
Total (with halides) | wt% | 100 | 100 | 100 |  |  |  |  | Calculated
Halides
Chlorine (Cl) | mg/kg | 291 | 300 | 360.9674 |  |  |  |  | Measured
Heating value
Net calorific value (LHV) | MJ/kg | 16.0650268 | 16.63744 | 20.01858
Gross calorific value (HHV) | MJ/kg | 17.33002 | 17.866 | 21.49681
HHVMilne | MJ/kg | 18.28336 | 18.84882 | 22.67937 |  |  |  |  | Calculated
Note on C15: ar: as received, the material in its original form (including ash and moisture)
Note on E15: daf: the dry and ash free material
Note on D15: dry: the dry material (including ash)