## Phyllis2 #1896 wood, pine
Phyllis2
https://phyllis.nl/Biomass/View/1896
wood, pine (#1896)
ID-number | #1896
Material | wood, pine
Classification | ECN Phyllis classification > untreated wood > fir/pine/spruce > wood, pine
NTA 8003 classification > [100] hout > [110] vers hout > [130] naaldhout > [131] naaldhout
Submitter organisation | ECN (Netherlands)
Submission date | 2001-02-05
Literature | Kucuk,M.M.: Recent advances in biomass technology; Fuel Science and Technology Int'l. 12, p.845-871
Values
Property | Unit | Value |  |  | Std dev | Det lim | Lab | Date | Method | Remarks
|  | ar | dry | daf
Main biomass properties
Proximate analysis
Moisture content | wt% (ar)
Ash content | wt% |  | 0.75
Ultimate analysis (macroelements)
Carbon | wt% |  | 48.41 | 48.77582 |  |  |  |  | Measured
Hydrogen | wt% |  | 5.87 | 5.914358 |  |  |  |  | Measured
Oxygen | wt% |  | 44.76 | 45.09824 |  |  |  |  | Calculated
Nitrogen | wt% |  | 0.18 | 0.1813602 |  |  |  |  | Measured
Sulphur | wt% |  | 0.03 | 0.0302267 |  |  |  |  | Measured
Total (with halides) | wt% |  | 100 | 100 |  |  |  |  | Calculated
Heating value
Gross calorific value (HHV) | MJ/kg |  | 17.7 | 17.83375
HHVMilne | MJ/kg |  | 18.86582 | 19.00838 |  |  |  |  | Calculated
Note on C15: ar: as received, the material in its original form (including ash and moisture)
Note on E15: daf: the dry and ash free material
Note on D15: dry: the dry material (including ash)