## Phyllis2 #1898 bark, pine
Phyllis2
https://phyllis.nl/Biomass/View/1898
bark, pine (#1898)
ID-number | #1898
Material | bark, pine
Classification | ECN Phyllis classification > untreated wood > bark > bark, pine
NTA 8003 classification > [100] hout > [110] vers hout > [112] schors
Submitter organisation | ECN (Netherlands)
Submission date | 2001-02-05
Literature | Miles,T.R.,Jr.; Miles,T.R.: Alkali deposits found in biomass power plants: A preliminary investigation of their extent and nature. Summary report NREL/TZ-2-11226-1
Values
Property | Unit | Value |  |  | Std dev | Det lim | Lab | Date | Method | Remarks
|  | ar | dry | daf
Main biomass properties
Proximate analysis
Moisture content | wt% | 0
Ash content | wt% | 2.9 | 2.9
Volatile matter | wt% | 72.9 | 72.9 | 75.07724
Fixed carbon | wt% | 24.2 | 24.2 | 24.92276 |  |  |  |  | Calculated
Ultimate analysis (macroelements)
Carbon | wt% | 53.4 | 53.4 | 54.99485 |  |  |  |  | Measured
Hydrogen | wt% | 5.6 | 5.6 | 5.76725 |  |  |  |  | Measured
Oxygen | wt% | 37.89 | 37.89 | 39.02163 |  |  |  |  | Calculated
Nitrogen | wt% | 0.1 | 0.1 | 0.1029866 |  |  |  |  | Measured
Sulphur | wt% | 0.1 | 0.1 | 0.1029866 |  |  |  |  | Measured
Total (with halides) | wt% | 99.99 | 99.99 | 99.9897 |  |  |  |  | Calculated
Halides
Chlorine (Cl) | mg/kg (dry) |  |  |  |  | 100
Heating value
Net calorific value (LHV) | MJ/kg | 19.78198 | 19.78198 | 20.37279
Gross calorific value (HHV) | MJ/kg | 21.004 | 21.004 | 21.63131
HHVMilne | MJ/kg | 21.01757673 | 21.01757673 | 21.64529 |  |  |  |  | Calculated
Ash Properties
Ash composition
SO3 | wt% (ash) | 0.3
SiO2 | wt% (ash) | 39
Fe2O3 | wt% (ash) | 3
Al2O3 | wt% (ash) | 14
CaO | wt% (ash) | 25.5
MgO | wt% (ash) | 6.5
Na2O | wt% (ash) | 1.3
K2O | wt% (ash) | 6
TiO2 | wt% (ash) | 0.2
Note on C15: ar: as received, the material in its original form (including ash and moisture)
Note on E15: daf: the dry and ash free material
Note on D15: dry: the dry material (including ash)