## Phyllis2 #1902 lucerne
Phyllis2
https://phyllis.nl/Biomass/View/1902
lucerne (#1902)
ID-number | #1902
Material | lucerne
Classification | ECN Phyllis classification > grass/plant > alfalfa > lucerne
NTA 8003 classification > [200] biomassa uit land- en tuinbouw > [240] gewassen > [249] overige gewassen
Ash type | 550°C
Submitter organisation | ECN (Netherlands)
Submission date | 2001-02-08
Remarks | S and Cl calculated from ash; ash deformation HT and FT above 1600°C
Literature | M. Öhman: A new method to quantify fluidized bed agglomeration in the combustion of biomass fuels. Licantiate thesis.Thesis, Umea University, 23 p. (1997).
Values
Property | Unit | Value |  |  | Std dev | Det lim | Lab | Date | Method | Remarks
|  | ar | dry | daf
Main biomass properties
Proximate analysis
Moisture content | wt% | 7.9
Ash content | wt% | 7.8285 | 8.5
Ultimate analysis (macroelements)
Carbon | wt% | 43.0107 | 46.7 | 51.03825 |  |  |  |  | Measured
Hydrogen | wt% | 5.4339 | 5.9 | 6.448087 |  |  |  |  | Measured
Oxygen | wt% | 32.7876 | 35.6 | 38.9071 |  |  |  |  | Calculated
Nitrogen | wt% | 2.8551 | 3.1 | 3.387978 |  |  |  |  | Measured
Sulphur | wt% | 0.14736 | 0.16 | 0.1748634 |  |  |  |  | Measured
Total (with halides) | wt% | 100.28551 | 100.31 | 100.3388 |  |  |  |  | Calculated
Halides
Chlorine (Cl) | mg/kg | 3223.5 | 3500 | 3825.137 |  |  |  |  | Measured
Heating value
Net calorific value (LHV) | MJ/kg | 16.09997192 | 17.69052 | 19.3339
Gross calorific value (HHV) | MJ/kg | 17.478738 | 18.978 | 20.74098
HHVMilne | MJ/kg | 17.47365 | 18.97248025 | 20.73495 |  |  |  |  | Calculated
Ash melting behaviour
American standard method, measured in oxidizing conditions
IDT (initial deformation temperature) | °C | 1550
SOT (softening or spherical temperature) | °C | 1580
Ash Properties
Ash composition
CO2 | wt% (ash) | 22.3
SO3 | wt% (ash) | 1.9
Cl | wt% (ash) | 4.4
P2O5 | wt% (ash) | 8.2
SiO2 | wt% (ash) | 3.3
Fe2O3 | wt% (ash) | 0.3
Al2O3 | wt% (ash) | 0.3
CaO | wt% (ash) | 27.7
MgO | wt% (ash) | 3.1
Na2O | wt% (ash) | 0.7
K2O | wt% (ash) | 28.4
Note on C17: ar: as received, the material in its original form (including ash and moisture)
Note on E17: daf: the dry and ash free material
Note on D17: dry: the dry material (including ash)