## Phyllis2 #1903 wheat straw
Phyllis2
https://phyllis.nl/Biomass/View/1903
wheat straw (#1903)
ID-number | #1903
Material | wheat straw
Classification | ECN Phyllis classification > straw (stalk/cob/ear) > wheat > wheat straw
NTA 8003 classification > [200] biomassa uit land- en tuinbouw > [220] stro > [223] tarwestro
Ash type | 550°C
Submitter organisation | ECN (Netherlands)
Submission date | 2001-02-08
Remarks | same data in: Energy & Fuels 19 (2005) 825-832
Literature | M. Öhman: A new method to quantify fluidized bed agglomeration in the combustion of biomass fuels. Licantiate thesis.Thesis, Umea University, 23 p. (1997).
Values
Property | Unit | Value |  |  | Std dev | Det lim | Lab | Date | Method | Remarks
|  | ar | dry | daf
Main biomass properties
Proximate analysis
Moisture content | wt% | 9.7
Ash content | wt% | 5.3277 | 5.9
Ultimate analysis (macroelements)
Carbon | wt% | 40.4544 | 44.8 | 47.60893 |  |  |  |  | Measured
Hydrogen | wt% | 5.1471 | 5.7 | 6.057386 |  |  |  |  | Measured
Oxygen | wt% | 38.4678 | 42.6 | 45.27099 |  |  |  |  | Calculated
Nitrogen | wt% | 0.7224 | 0.8 | 0.8501594 |  |  |  |  | Measured
Sulphur | wt% | 0.084882 | 0.094 | 0.09989373 |  |  |  |  | Calculated
Total (with halides) | wt% | 100.102942 | 100.114 | 100.1211 |  |  |  |  | Calculated
Halides
Chlorine (Cl) | mg/kg | 1986.6 | 2200 | 2337.938 |  |  |  |  | Calculated
Heating value
Net calorific value (LHV) | MJ/kg | 15.57289748 | 17.50816 | 18.60591
Gross calorific value (HHV) | MJ/kg | 16.933056 | 18.752 | 19.92774
HHVMilne | MJ/kg | 15.82571 | 17.52570433 | 18.62455 |  |  |  |  | Calculated
Ash melting behaviour
American standard method, measured in oxidizing conditions
IDT (initial deformation temperature) | °C | 900
SOT (softening or spherical temperature) | °C | 1040
HT (hemispherical temperature) | °C | 1170
FT (fluid temperature) | °C | 1190
Ash Properties
Ash composition
CO2 | wt% (ash) | 5.1
SO3 | wt% (ash) | 4
Cl | wt% (ash) | 3.7
P2O5 | wt% (ash) | 4.7
SiO2 | wt% (ash) | 30.6
Fe2O3 | wt% (ash) | 0.4
Al2O3 | wt% (ash) | 0.5
CaO | wt% (ash) | 7.9
MgO | wt% (ash) | 2.4
Na2O | wt% (ash) | 0.7
K2O | wt% (ash) | 25.3
Note on C17: ar: as received, the material in its original form (including ash and moisture)
Note on E17: daf: the dry and ash free material
Note on D17: dry: the dry material (including ash)