## Phyllis2 #1909 reed canary gras
Phyllis2
https://phyllis.nl/Biomass/View/1909
reed canary grass (#1909)
ID-number | #1909
Material | reed canary grass
Classification | ECN Phyllis classification > grass/plant > reed > reed canary grass
NTA 8003 classification > [200] biomassa uit land- en tuinbouw > [210] gras > [219] overig gras
Ash type | 550°C
Submitter organisation | ECN (Netherlands)
Submission date | 2001-02-08
Remarks | same data in: Energy & Fuels 19 (2005) 825-832
Literature | M. Öhman: A new method to quantify fluidized bed agglomeration in the combustion of biomass fuels. Licantiate thesis.Thesis, Umea University, 23 p. (1997).
Values
Property | Unit | Value |  |  | Std dev | Det lim | Lab | Date | Method | Remarks
|  | ar | dry | daf
Main biomass properties
Proximate analysis
Moisture content | wt% | 9.5
Ash content | wt% | 5.1585 | 5.7
Ultimate analysis (macroelements)
Carbon | wt% | 42.0825 | 46.5 | 49.31071 |  |  |  |  | Measured
Hydrogen | wt% | 5.1585 | 5.7 | 6.044539 |  |  |  |  | Measured
Oxygen | wt% | 37.648 | 41.6 | 44.11453 |  |  |  |  | Calculated
Nitrogen | wt% | 0.362 | 0.4 | 0.4241782 |  |  |  |  | Measured
Sulphur | wt% | 0.04344 | 0.048 | 0.05090138 |  |  |  |  | Calculated
Total (with halides) | wt% | 99.95294 | 99.948 | 99.94486 |  |  |  |  | Calculated
Heating value
Net calorific value (LHV) | MJ/kg | 15.8001348 | 17.71516 | 18.78596
Gross calorific value (HHV) | MJ/kg | 17.157895 | 18.959 | 20.10498
HHVMilne | MJ/kg | 16.53702 | 18.27295377 | 19.37747 |  |  |  |  | Calculated
Ash melting behaviour
American standard method, measured in oxidizing conditions
IDT (initial deformation temperature) | °C | 1260
SOT (softening or spherical temperature) | °C | 1520
HT (hemispherical temperature) | °C | 1560
Ash Properties
Ash composition
CO2 | wt% (ash) | 1.1
SO3 | wt% (ash) | 2.1
Cl | wt% (ash) | 0
P2O5 | wt% (ash) | 2.5
SiO2 | wt% (ash) | 72.5
Fe2O3 | wt% (ash) | 0.7
Al2O3 | wt% (ash) | 1.3
CaO | wt% (ash) | 5.6
MgO | wt% (ash) | 1.2
Na2O | wt% (ash) | 0.9
K2O | wt% (ash) | 3.4
Note on C17: ar: as received, the material in its original form (including ash and moisture)
Note on E17: daf: the dry and ash free material
Note on D17: dry: the dry material (including ash)