## Phyllis2 #1912 cotton husk
Phyllis2
https://phyllis.nl/Biomass/View/1912
cotton husk (#1912)
ID-number | #1912
Material | cotton husk
Classification | ECN Phyllis classification > husk/shell/pit > others
NTA 8003 classification > [500] biomassa uit de industrie > [520] schillen/vliezen/pitten > [529] overige schillen/vliezen/pitten
Submitter organisation | ECN (Netherlands)
Submission date | 2001-02-09
Literature | Werther,J.; Saenger,M.; Hartge,E.U.; Ogada,T.; Siagi,Z.: Combustion of agricultural residues; Prog.Energy Combust.Sci. 26, 1-27
Values
Property | Unit | Value |  |  | Std dev | Det lim | Lab | Date | Method | Remarks
|  | ar | dry | daf
Main biomass properties
Proximate analysis
Moisture content | wt% | 6.9
Ash content | wt% | 2.9792 | 3.2
Volatile matter | wt% | 67.963 | 73 | 75.41322
Fixed carbon | wt% | 22.1578 | 23.8 | 24.58678 |  |  |  |  | Calculated
Ultimate analysis (macroelements)
Carbon | wt% | 45.4208832 | 48.7872 | 50.4 |  |  |  |  | Measured
Hydrogen | wt% | 7.5701472 | 8.1312 | 8.4 |  |  |  |  | Measured
Oxygen | wt% | 35.8680784 | 38.5264 | 39.8 |  |  |  |  | Calculated
Nitrogen | wt% | 1.2616912 | 1.3552 | 1.4 |  |  |  |  | Measured
Total (with halides) | wt% | 100 | 100 | 100 |  |  |  |  | Calculated
Heating value
HHVMilne | MJ/kg | 20.99656 | 22.55269632 | 23.29824 |  |  |  |  | Calculated
Ash Properties
Ash composition
SO3 | wt% (ash) | 1.7
P2O5 | wt% (ash) | 4
SiO2 | wt% (ash) | 10.8
Fe2O3 | wt% (ash) | 1.9
Al2O3 | wt% (ash) | 1.3
CaO | wt% (ash) | 20.7
MgO | wt% (ash) | 7.5
Na2O | wt% (ash) | 1.3
K2O | wt% (ash) | 49.6
Note on C15: ar: as received, the material in its original form (including ash and moisture)
Note on E15: daf: the dry and ash free material
Note on D15: dry: the dry material (including ash)