## Phyllis2 #1913 mustard husk
Phyllis2
https://phyllis.nl/Biomass/View/1913
mustard husk (#1913)
ID-number | #1913
Material | mustard husk
Classification | ECN Phyllis classification > husk/shell/pit > others
NTA 8003 classification > [500] biomassa uit de industrie > [520] schillen/vliezen/pitten > [529] overige schillen/vliezen/pitten
Submitter organisation | ECN (Netherlands)
Submission date | 2001-02-09
Literature | Werther,J.; Saenger,M.; Hartge,E.U.; Ogada,T.; Siagi,Z.: Combustion of agricultural residues; Prog.Energy Combust.Sci. 26, 1-27
Values
Property | Unit | Value |  |  | Std dev | Det lim | Lab | Date | Method | Remarks
|  | ar | dry | daf
Main biomass properties
Proximate analysis
Moisture content | wt% | 5.6
Ash content | wt% | 3.6816 | 3.9
Volatile matter | wt% | 64.7584 | 68.6 | 71.38398
Fixed carbon | wt% | 25.96 | 27.5 | 28.61602 |  |  |  |  | Calculated
Ultimate analysis (macroelements)
Carbon | wt% | 41.8211824 | 44.3021 | 46.1 |  |  |  |  | Measured
Hydrogen | wt% | 8.3460928 | 8.8412 | 9.2 |  |  |  |  | Measured
Oxygen | wt% | 40.5511248 | 42.9567 | 44.7 |  |  |  |  | Measured
Nitrogen | wt% | 0.3628736 | 0.3844 | 0.4 |  |  |  |  | Measured
Sulphur | wt% | 0.1814368 | 0.1922 | 0.2 |  |  |  |  | Measured
Total (with halides) | wt% | 100.5443104 | 100.5766 | 100.6 |  |  |  |  | Calculated
Heating value
HHVMilne | MJ/kg | 20.34319 | 21.54999255 | 22.42455 |  |  |  |  | Calculated
Ash Properties
Ash composition
SO3 | wt% (ash) | 14.3
P2O5 | wt% (ash) | 2
SiO2 | wt% (ash) | 16.9
Fe2O3 | wt% (ash) | 0.8
Al2O3 | wt% (ash) | 1.5
CaO | wt% (ash) | 42.8
MgO | wt% (ash) | 9.2
Na2O | wt% (ash) | 2
K2O | wt% (ash) | 7.4
TiO2 | wt% (ash) | 0.1
Note on C15: ar: as received, the material in its original form (including ash and moisture)
Note on E15: daf: the dry and ash free material
Note on D15: dry: the dry material (including ash)