## Phyllis2 #1917 coffee husk
Phyllis2
https://phyllis.nl/Biomass/View/1917
coffee husk (#1917)
ID-number | #1917
Material | coffee husk
Classification | ECN Phyllis classification > husk/shell/pit > others > coffee husk
NTA 8003 classification > [500] biomassa uit de industrie > [520] schillen/vliezen/pitten > [529] overige schillen/vliezen/pitten
Submitter organisation | ECN (Netherlands)
Submission date | 2001-02-12
Remarks | Mbuni
Literature | Werther,J.; Saenger,M.; Hartge,E.U.; Ogada,T.; Siagi,Z.: Combustion of agricultural residues; Prog.Energy Combust.Sci. 26, 1-27
Values
Property | Unit | Value |  |  | Std dev | Det lim | Lab | Date | Method | Remarks
|  | ar | dry | daf
Main biomass properties
Proximate analysis
Moisture content | wt% | 11.4
Ash content | wt% | 3.6326 | 4.1
Volatile matter | wt% | 57.2356 | 64.6 | 67.36184
Fixed carbon | wt% | 27.7318 | 31.3 | 32.63816 |  |  |  |  | Calculated
Ultimate analysis (macroelements)
Carbon | wt% | 37.3006886 | 42.1001 | 43.9 |  |  |  |  | Measured
Hydrogen | wt% | 4.0784352 | 4.6032 | 4.8 |  |  |  |  | Measured
Oxygen | wt% | 42.1438304 | 47.5664 | 49.6 |  |  |  |  | Calculated
Nitrogen | wt% | 1.3594784 | 1.5344 | 1.6 |  |  |  |  | Measured
Sulphur | wt% | 0.0849674 | 0.0959 | 0.1 |  |  |  |  | Measured
Total (with halides) | wt% | 100 | 100 | 100 |  |  |  |  | Calculated
Heating value
HHVMilne | MJ/kg | 12.84336 | 14.49588917 | 15.11563 |  |  |  |  | Calculated
Ash Properties
Ash composition
P2O5 | wt% (ash) | 3.7
SiO2 | wt% (ash) | 13.5
Fe2O3 | wt% (ash) | 2.2
Al2O3 | wt% (ash) | 3.9
CaO | wt% (ash) | 10.7
MgO | wt% (ash) | 4
Na2O | wt% (ash) | 0.4
K2O | wt% (ash) | 38.1
Note on C16: ar: as received, the material in its original form (including ash and moisture)
Note on E16: daf: the dry and ash free material
Note on D16: dry: the dry material (including ash)