## Phyllis2 #1918 groundnut shells
Phyllis2
https://phyllis.nl/Biomass/View/1918
groundnut shells (#1918)
ID-number | #1918
Material | groundnut shells
Classification | ECN Phyllis classification > husk/shell/pit > peanut > groundnut shells
NTA 8003 classification > [200] biomassa uit land- en tuinbouw > [230] restproducten (doppen) > [233] pindadoppen
Submitter organisation | ECN (Netherlands)
Submission date | 2001-02-12
Literature | Werther,J.; Saenger,M.; Hartge,E.U.; Ogada,T.; Siagi,Z.: Combustion of agricultural residues; Prog.Energy Combust.Sci. 26, 1-27
Values
Property | Unit | Value |  |  | Std dev | Det lim | Lab | Date | Method | Remarks
|  | ar | dry | daf
Main biomass properties
Proximate analysis
Moisture content | wt% | 7.88
Ash content | wt% | 2.85572 | 3.1
Volatile matter | wt% | 62.73372 | 68.1 | 70.27864
Fixed carbon | wt% | 26.53056 | 28.8 | 29.72136 |  |  |  |  | Calculated
Ultimate analysis (macroelements)
Carbon | wt% | 45.43551852 | 49.3221 | 50.9 |  |  |  |  | Measured
Hydrogen | wt% | 6.694821 | 7.2675 | 7.5 |  |  |  |  | Measured
Oxygen | wt% | 36.06276912 | 39.1476 | 40.4 |  |  |  |  | Calculated
Nitrogen | wt% | 1.07117136 | 1.1628 | 1.2 |  |  |  |  | Measured
Sulphur | wt% | 0.017852856 | 0.01938 | 0.02 |  |  |  |  | Measured
Total (with halides) | wt% | 100.0179 | 100.01938 | 100.02 |  |  |  |  | Calculated
Heating value
HHVMilne | MJ/kg | 19.84688 | 21.54459 | 22.233842 |  |  |  |  | Calculated
Ash Properties
Ash composition
SO3 | wt% (ash) | 10.4
P2O5 | wt% (ash) | 3.7
SiO2 | wt% (ash) | 27.7
Fe2O3 | wt% (ash) | 10.3
Al2O3 | wt% (ash) | 8.3
CaO | wt% (ash) | 24.8
MgO | wt% (ash) | 5.4
Na2O | wt% (ash) | 0.8
K2O | wt% (ash) | 8.5
TiO2 | wt% (ash) | 0.1
Note on C15: ar: as received, the material in its original form (including ash and moisture)
Note on E15: daf: the dry and ash free material
Note on D15: dry: the dry material (including ash)