## Phyllis2 #1921 microalgae
Phyllis2
https://phyllis.nl/Biomass/View/1921
microalgae (#1921)
ID-number | #1921
Material | microalgae
Classification | ECN Phyllis classification > Marine biomass (algae) > Microalgae
NTA 8003 classification > [200] biomassa uit land- en tuinbouw
Submitter organisation | ECN (Netherlands)
Submission date | 2001-02-14
Literature | ECN laboratories.
Values
Property | Unit | Value |  |  | Std dev | Det lim | Lab | Date | Method | Remarks
|  | ar | dry | daf
Main biomass properties
Proximate analysis
Moisture content | wt% | 5.22
Ash content | wt% | 2.388456 | 2.52
Volatile matter | wt% | 77.53004 | 81.8 | 83.91465
Fixed carbon | wt% | 14.861504 | 15.68 | 16.08535 |  |  |  |  | Calculated
Ultimate analysis (macroelements)
Carbon | wt% | 49.977494 | 52.73 | 54.09315 |  |  |  |  | Measured
Hydrogen | wt% | 6.843116 | 7.22 | 7.406648 |  |  |  |  | Measured
Oxygen | wt% | 27.34403 | 28.85 | 29.59581 |  |  |  |  | Calculated
Nitrogen | wt% | 7.591878 | 8.01 | 8.21707 |  |  |  |  | Measured
Sulphur | wt% | 0.459683 | 0.485 | 0.497538 |  |  |  |  | Measured
Total (with halides) | wt% | 99.9924176 | 99.992 | 99.99179 |  |  |  |  | Calculated
Halides
Chlorine (Cl) | mg/kg | 1677.606 | 1770 | 1815.757 |  |  |  |  | Measured
Heating value
Net calorific value (LHV) | MJ/kg | 20.63353 | 21.90447 | 22.47073
Gross calorific value (HHV) | MJ/kg | 22.254344 | 23.48 | 24.08699
HHVMilne | MJ/kg | 21.89253 | 23.09826 | 23.69538 |  |  |  |  | Calculated
Trace elements composition
Calcium (Ca) | mg/kg (dry) | 725 | [6 empty] | Measured
Potassium (K) | mg/kg (dry) | 6400 | [6 empty] | Measured
Magnesium (Mg) | mg/kg (dry) | 1390 | [6 empty] | Measured
Sodium (Na) | mg/kg (dry) | 980 | [6 empty] | Measured
Phosphorus (P) | mg/kg (dry) | 2700 | [6 empty] | Measured
Silicon (Si) | mg/kg (dry) | 125 | [6 empty] | Measured
Biochemical analysis
Other
Protein | wt% (dry) | 51.1 | [6 empty] | Calculated
Total ash + biochemical | wt% (dry) | 53.62 | [6 empty] | Calculated
Note on C15: ar: as received, the material in its original form (including ash and moisture)
Note on E15: daf: the dry and ash free material
Note on D15: dry: the dry material (including ash)