## Phyllis2 #1924 grass from natur
Phyllis2
https://phyllis.nl/Biomass/View/1924
grass from nature reserve (#1924)
ID-number | #1924
Material | grass from nature reserve
Classification | ECN Phyllis classification > grass/plant > other grass > grass from nature reserve
NTA 8003 classification > [200] biomassa uit land- en tuinbouw > [210] gras > [211] mengsel gras
Ash type | 550 degC
Submitter organisation | ECN (Netherlands)
Submission date | 2001-02-19
Remarks | Grasses from Weerribben, the Netherlands
Literature | ECN laboratories.
Values
Property | Unit | Value |  |  | Std dev | Det lim | Lab | Date | Method | Remarks
|  | ar | dry | daf
Main biomass properties
Proximate analysis
Moisture content | wt% (ar)
Ash content | wt% |  | 9.4
Volatile matter | wt% |  | 71.2 | 78.5872
Fixed carbon | wt% |  | 19.4 | 21.4128 |  |  |  |  | Calculated
Ultimate analysis (macroelements)
Carbon | wt% |  | 45.7 | 50.4415 |  |  |  |  | Measured
Hydrogen | wt% |  | 5.51 | 6.081678 |  |  |  |  | Measured
Oxygen | wt% |  | 39 | 43.04636 |  |  |  |  | Measured
Nitrogen | wt% |  | 1.31 | 1.445916 |  |  |  |  | Measured
Sulphur | wt% |  | 0.14 | 0.1545254 |  |  |  |  | Measured
Total (with halides) | wt% |  | 101.338 | 101.4768 |  |  |  |  | Calculated
Halides
Chlorine (Cl) | mg/kg |  | 2780 | 3068.433 |  |  |  |  | Measured
Heating value
Net calorific value (LHV) | MJ/kg |  | 17.14062 | 18.91901
Gross calorific value (HHV) | MJ/kg |  | 18.343 | 20.24614
HHVMilne | MJ/kg |  | 17.91002308 | 19.76824 |  |  |  |  | Calculated
Trace elements composition
Calcium (Ca) | mg/kg (dry) | 4050 | [6 empty] | Measured
Potassium (K) | mg/kg (dry) | 3300 | [6 empty] | Measured
Sodium (Na) | mg/kg (dry) | 900 | [6 empty] | Measured
Phosphorus (P) | mg/kg (dry) | 690 | [6 empty] | Measured
Silicon (Si) | mg/kg (dry) | 6700 | [6 empty] | Measured
Note on C17: ar: as received, the material in its original form (including ash and moisture)
Note on E17: daf: the dry and ash free material
Note on D17: dry: the dry material (including ash)