## Phyllis2 #1926 grass from natur
Phyllis2
https://phyllis.nl/Biomass/View/1926
grass from nature reserve (#1926)
ID-number | #1926
Material | grass from nature reserve
Classification | ECN Phyllis classification > grass/plant > other grass > grass from nature reserve
NTA 8003 classification > [200] biomassa uit land- en tuinbouw > [210] gras > [211] mengsel gras
Ash type | 550 degC
Submitter organisation | ECN (Netherlands)
Submission date | 2001-02-19
Remarks | grasses from Baarle-Nassau, the Netherlands
Literature | ECN laboratories.
Values
Property | Unit | Value |  |  | Std dev | Det lim | Lab | Date | Method | Remarks
|  | ar | dry | daf
Main biomass properties
Proximate analysis
Moisture content | wt% (ar)
Ash content | wt% |  | 9.6
Volatile matter | wt% |  | 70.6 | 78.09735
Fixed carbon | wt% |  | 19.8 | 21.90265 |  |  |  |  | Calculated
Ultimate analysis (macroelements)
Carbon | wt% |  | 45.4 | 50.22124 |  |  |  |  | Measured
Hydrogen | wt% |  | 5.7 | 6.30531 |  |  |  |  | Measured
Oxygen | wt% |  | 38.5 | 42.5885 |  |  |  |  | Measured
Nitrogen | wt% |  | 2.5 | 2.765487 |  |  |  |  | Measured
Sulphur | wt% |  | 0.256 | 0.2831858 |  |  |  |  | Measured
Total (with halides) | wt% |  | 102.636 | 102.9159 |  |  |  |  | Calculated
Halides
Chlorine (Cl) | mg/kg |  | 6800 | 7522.124 |  |  |  |  | Measured
Heating value
Net calorific value (LHV) | MJ/kg |  | 17.17516 | 18.99907
Gross calorific value (HHV) | MJ/kg |  | 18.419 | 20.375
HHVMilne | MJ/kg |  | 17.98158208 | 19.89113 |  |  |  |  | Calculated
Trace elements composition
Calcium (Ca) | mg/kg (dry) | 5900 | [6 empty] | Measured
Potassium (K) | mg/kg (dry) | 20700 | [6 empty] | Measured
Sodium (Na) | mg/kg (dry) | 340 | [6 empty] | Measured
Phosphorus (P) | mg/kg (dry) | 3070 | [6 empty] | Measured
Silicon (Si) | mg/kg (dry) | 3900 | [6 empty] | Measured
Note on C17: ar: as received, the material in its original form (including ash and moisture)
Note on E17: daf: the dry and ash free material
Note on D17: dry: the dry material (including ash)