## Phyllis2 #1930 wood, poplar
Phyllis2
https://phyllis.nl/Biomass/View/1930
wood, poplar (#1930)
ID-number | #1930
Material | wood, poplar
Classification | ECN Phyllis classification > untreated wood > poplar > wood, poplar
NTA 8003 classification > [100] hout > [110] vers hout > [120] loofhout > [122] zacht loofhout
Submitter organisation | ECN (Netherlands)
Submission date | 2001-02-19
Remarks | report JOU2-CT93-0397; data from K. Lassing, E. Olsson and L. Waldheim, TPS
Literature | R. van Ree et al.: Modelling of a biomass-integrated-gasifier/combined-cycle (BIG/CC) system with the flowsheet simulation programme Aspen+; final report JOU2-CT93-0397
Values
Property | Unit | Value |  |  | Std dev | Det lim | Lab | Date | Method | Remarks
|  | ar | dry | daf
Main biomass properties
Proximate analysis
Moisture content | wt% | 15
Ash content | wt% | 1.105 | 1.3
Ultimate analysis (macroelements)
Carbon | wt% | 41.192445 | 48.4617 | 49.1 |  |  |  |  | Measured
Hydrogen | wt% | 5.0337 | 5.922 | 6 |  |  |  |  | Measured
Oxygen | wt% | 37.165485 | 43.7241 | 44.3 |  |  |  |  | Calculated
Nitrogen | wt% | 0.402696 | 0.47376 | 0.48 |  |  |  |  | Measured
Sulphur | wt% | 0.0083895 | 0.00987 | 0.01 |  |  |  |  | Measured
Total (with halides) | wt% | 99.9916105 | 99.99013 | 99.99 |  |  |  |  | Calculated
Halides
Chlorine (Cl) | mg/kg | 838.95 | 987 | 1000 |  |  |  |  | Measured
Heating value
Net calorific value (LHV) | MJ/kg | 14.935998 | 18.00288 | 18.24
Gross calorific value (HHV) | MJ/kg | 16.400886 | 19.29516 | 19.5493
HHVMilne | MJ/kg | 16.17688 | 19.03163 | 19.282296 |  |  |  |  | Calculated
Note on C16: ar: as received, the material in its original form (including ash and moisture)
Note on E16: daf: the dry and ash free material
Note on D16: dry: the dry material (including ash)