## Phyllis2 #1931 miscanthus
Phyllis2
https://phyllis.nl/Biomass/View/1931
miscanthus (#1931)
ID-number | #1931
Material | miscanthus
Classification | ECN Phyllis classification > grass/plant > miscanthus > miscanthus
NTA 8003 classification > [200] biomassa uit land- en tuinbouw > [210] gras > [212] olifantsgras/miscanthus
Submitter organisation | ECN (Netherlands)
Submission date | 2001-02-19
Remarks | report JOU2-CT93-0397; data from K. Lassing, E. Olsson and L. Waldheim, TPS
Literature | R. van Ree et al.: Modelling of a biomass-integrated-gasifier/combined-cycle (BIG/CC) system with the flowsheet simulation programme Aspen+; final report JOU2-CT93-0397
Values
Property | Unit | Value |  |  | Std dev | Det lim | Lab | Date | Method | Remarks
|  | ar | dry | daf
Main biomass properties
Proximate analysis
Moisture content | wt% | 15
Ash content | wt% | 1.275 | 1.5
Ultimate analysis (macroelements)
Carbon | wt% | 41.611325 | 48.9545 | 49.7 |  |  |  |  | Measured
Hydrogen | wt% | 5.140715 | 6.0479 | 6.14 |  |  |  |  | Measured
Oxygen | wt% | 36.33665 | 42.749 | 43.4 |  |  |  |  | Calculated
Nitrogen | wt% | 0.586075 | 0.6895 | 0.7 |  |  |  |  | Measured
Sulphur | wt% | 0.0251175 | 0.02955 | 0.03 |  |  |  |  | Measured
Total (with halides) | wt% | 99.9916275 | 99.99015 | 99.99 |  |  |  |  | Calculated
Halides
Chlorine (Cl) | mg/kg | 167.45 | 197 | 200 |  |  |  |  | Measured
Heating value
Net calorific value (LHV) | MJ/kg | 15.23989 | 18.3604 | 18.64
Gross calorific value (HHV) | MJ/kg | 16.728136 | 19.68016 | 19.97986
HHVMilne | MJ/kg | 16.53727 | 19.45560968 | 19.751888 |  |  |  |  | Calculated
Note on C16: ar: as received, the material in its original form (including ash and moisture)
Note on E16: daf: the dry and ash free material
Note on D16: dry: the dry material (including ash)