## Phyllis2 #1932 cacao shells
Phyllis2
https://phyllis.nl/Biomass/View/1932
cacao shells (#1932)
ID-number | #1932
Material | cacao shells
Classification | ECN Phyllis classification > husk/shell/pit > cacao > cacao shells
NTA 8003 classification > [200] biomassa uit land- en tuinbouw > [230] restproducten (doppen) > [232] cacaodoppen
Submitter organisation | ECN (Netherlands)
Submission date | 2001-02-19
Remarks | report JOU2-CT93-0397; data from K. Lassing, E. Olsson and L. Waldheim, TPS
Literature | R. van Ree et al.: Modelling of a biomass-integrated-gasifier/combined-cycle (BIG/CC) system with the flowsheet simulation programme Aspen+; final report JOU2-CT93-0397
Values
Property | Unit | Value |  |  | Std dev | Det lim | Lab | Date | Method | Remarks
|  | ar | dry | daf
Main biomass properties
Proximate analysis
Moisture content | wt% | 6.7
Ash content | wt% | 8.5836 | 9.2
Ultimate analysis (macroelements)
Carbon | wt% | 42.5276328 | 45.5816 | 50.2 |  |  |  |  | Measured
Hydrogen | wt% | 5.2524168 | 5.6296 | 6.2 |  |  |  |  | Measured
Oxygen | wt% | 33.6324108 | 36.0476 | 39.7 |  |  |  |  | Calculated
Nitrogen | wt% | 3.1345068 | 3.3596 | 3.7 |  |  |  |  | Measured
Sulphur | wt% | 0.16096116 | 0.17252 | 0.19 |  |  |  |  | Measured
Total (with halides) | wt% | 99.99152836 | 99.99092 | 99.99 |  |  |  |  | Calculated
Heating value
Net calorific value (LHV) | MJ/kg | 15.6782858 | 16.9796 | 18.7
Gross calorific value (HHV) | MJ/kg | 16.98812931 | 18.20807 | 20.05294
HHVMilne | MJ/kg | 16.92538 | 18.14082 | 19.978874 |  |  |  |  | Calculated
Note on C16: ar: as received, the material in its original form (including ash and moisture)
Note on E16: daf: the dry and ash free material
Note on D16: dry: the dry material (including ash)