## Phyllis2 #1934 wood, madrone
Phyllis2
https://phyllis.nl/Biomass/View/1934
wood, madrone (#1934)
ID-number | #1934
Material | wood, madrone
Classification | ECN Phyllis classification > untreated wood > other hard wood > wood, madrone
NTA 8003 classification > [100] hout > [110] vers hout > [120] loofhout > [125] hard loofhout
Submitter organisation | ECN (Netherlands)
Submission date | 2001-02-20
Literature | S. Gaur and T.B. Reed; An Atlas of Thermal Data For Biomass and Other Fuels. NREL/TP-433-7965, June 1995
Values
Property | Unit | Value |  |  | Std dev | Det lim | Lab | Date | Method | Remarks
|  | ar | dry | daf
Main biomass properties
Proximate analysis
Moisture content | wt% (ar)
Ash content | wt% |  | 0.3
Volatile matter | wt% |  | 84.5 | 84.75426
Fixed carbon | wt% |  | 15.2 | 15.24574 |  |  |  |  | Calculated
Ultimate analysis (macroelements)
Carbon | wt% |  | 48.56 | 48.70612 |  |  |  |  | Measured
Hydrogen | wt% |  | 6.05 | 6.068205 |  |  |  |  | Measured
Oxygen | wt% |  | 45.08 | 45.21565 |  |  |  |  | Calculated
Nitrogen | wt% |  | 0.05 | 0.05015045 |  |  |  |  | Measured
Sulphur | wt% |  | 0.02 | 0.02006018 |  |  |  |  | Measured
Total (with halides) | wt% |  | 100.06 | 100.0602 |  |  |  |  | Calculated
Heating value
Net calorific value (LHV) | MJ/kg |  | 17.81979 | 17.87341
Gross calorific value (HHV) | MJ/kg |  | 19.14 | 19.19759
HHVMilne | MJ/kg |  | 19.13825577 | 19.19584 |  |  |  |  | Calculated
Note on C15: ar: as received, the material in its original form (including ash and moisture)
Note on E15: daf: the dry and ash free material
Note on D15: dry: the dry material (including ash)