## Phyllis2 #1935 wood, madrone
Phyllis2
https://phyllis.nl/Biomass/View/1935
wood, madrone (#1935)
ID-number | #1935
Material | wood, madrone
Classification | ECN Phyllis classification > untreated wood > other hard wood > wood, madrone
NTA 8003 classification > [100] hout > [110] vers hout > [120] loofhout > [125] hard loofhout
Submitter organisation | ECN (Netherlands)
Submission date | 2001-02-20
Literature | S. Gaur and T.B. Reed; An Atlas of Thermal Data For Biomass and Other Fuels. NREL/TP-433-7965, June 1995
Values
Property | Unit | Value |  |  | Std dev | Det lim | Lab | Date | Method | Remarks
|  | ar | dry | daf
Main biomass properties
Proximate analysis
Moisture content | wt% (ar)
Ash content | wt% |  | 0.2
Volatile matter | wt% |  | 87.8 | 87.97595
Fixed carbon | wt% |  | 12 | 12.02405 |  |  |  |  | Calculated
Ultimate analysis (macroelements)
Carbon | wt% |  | 48.94 | 49.03808 |  |  |  |  | Measured
Hydrogen | wt% |  | 6.03 | 6.042084 |  |  |  |  | Measured
Oxygen | wt% |  | 44.75 | 44.83968 |  |  |  |  | Calculated
Nitrogen | wt% |  | 0.05 | 0.0501002 |  |  |  |  | Measured
Sulphur | wt% |  | 0.02 | 0.02004008 |  |  |  |  | Measured
Total (with halides) | wt% |  | 99.99 | 99.98998 |  |  |  |  | Calculated
Heating value
Net calorific value (LHV) | MJ/kg |  | 18.19415 | 18.23061
Gross calorific value (HHV) | MJ/kg |  | 19.51 | 19.5491
HHVMilne | MJ/kg |  | 19.28251812 | 19.32116 |  |  |  |  | Calculated
Note on C15: ar: as received, the material in its original form (including ash and moisture)
Note on E15: daf: the dry and ash free material
Note on D15: dry: the dry material (including ash)