## Phyllis2 #1936 wood, mango
Phyllis2
https://phyllis.nl/Biomass/View/1936
wood, mango (#1936)
ID-number | #1936
Material | wood, mango
Classification | ECN Phyllis classification > untreated wood > tropical hard wood
NTA 8003 classification > [100] hout > [110] vers hout > [120] loofhout > [125] hard loofhout
Submitter organisation | ECN (Netherlands)
Submission date | 2001-02-20
Literature | S. Gaur and T.B. Reed; An Atlas of Thermal Data For Biomass and Other Fuels. NREL/TP-433-7965, June 1995
Values
Property | Unit | Value |  |  | Std dev | Det lim | Lab | Date | Method | Remarks
|  | ar | dry | daf
Main biomass properties
Proximate analysis
Moisture content | wt% (ar)
Ash content | wt% |  | 2.98
Volatile matter | wt% |  | 85.64 | 88.27046
Fixed carbon | wt% |  | 11.38 | 11.72954 |  |  |  |  | Calculated
Ultimate analysis (macroelements)
Carbon | wt% |  | 46.24 | 47.66028 |  |  |  |  | Measured
Hydrogen | wt% |  | 6.08 | 6.266749 |  |  |  |  | Measured
Oxygen | wt% |  | 44.42 | 45.78437 |  |  |  |  | Calculated
Nitrogen | wt% |  | 0.28 | 0.2886003 |  |  |  |  | Measured
Total (with halides) | wt% |  | 100 | 100 |  |  |  |  | Calculated
Heating value
Net calorific value (LHV) | MJ/kg |  | 17.84324 | 18.3913
Gross calorific value (HHV) | MJ/kg |  | 19.17 | 19.75881
HHVMilne | MJ/kg |  | 18.39736 | 18.96245 |  |  |  |  | Calculated
Note on C15: ar: as received, the material in its original form (including ash and moisture)
Note on E15: daf: the dry and ash free material
Note on D15: dry: the dry material (including ash)