## Phyllis2 #1938 wood, tan oak
Phyllis2
https://phyllis.nl/Biomass/View/1938
wood, tan oak (#1938)
ID-number | #1938
Material | wood, tan oak
Classification | ECN Phyllis classification > untreated wood > oak > wood, tan oak
NTA 8003 classification > [100] hout > [110] vers hout > [120] loofhout > [125] hard loofhout
Submitter organisation | ECN (Netherlands)
Submission date | 2001-02-20
Literature | S. Gaur and T.B. Reed; An Atlas of Thermal Data For Biomass and Other Fuels. NREL/TP-433-7965, June 1995
Values
Property | Unit | Value |  |  | Std dev | Det lim | Lab | Date | Method | Remarks
|  | ar | dry | daf
Main biomass properties
Proximate analysis
Moisture content | wt% (ar)
Ash content | wt% |  | 0.5
Volatile matter | wt% |  | 87.1 | 87.53769
Fixed carbon | wt% |  | 12.4 | 12.46231 |  |  |  |  | Calculated
Ultimate analysis (macroelements)
Carbon | wt% |  | 48.34 | 48.58291 |  |  |  |  | Measured
Hydrogen | wt% |  | 6.12 | 6.150754 |  |  |  |  | Measured
Oxygen | wt% |  | 44.99 | 45.21608 |  |  |  |  | Calculated
Nitrogen | wt% |  | 0.03 | 0.03015075 |  |  |  |  | Measured
Sulphur | wt% |  | 0.03 | 0.03015075 |  |  |  |  | Measured
Total (with halides) | wt% |  | 100.01 | 100.0101 |  |  |  |  | Calculated
Heating value
Net calorific value (LHV) | MJ/kg |  | 17.78451 | 17.87388
Gross calorific value (HHV) | MJ/kg |  | 19.12 | 19.21608
HHVMilne | MJ/kg |  | 19.16662625 | 19.26294 |  |  |  |  | Calculated
Note on C15: ar: as received, the material in its original form (including ash and moisture)
Note on E15: daf: the dry and ash free material
Note on D15: dry: the dry material (including ash)