## Phyllis2 #1939 wood, tan oak
Phyllis2
https://phyllis.nl/Biomass/View/1939
wood, tan oak (#1939)
ID-number | #1939
Material | wood, tan oak
Classification | ECN Phyllis classification > untreated wood > oak > wood, tan oak
NTA 8003 classification > [100] hout > [110] vers hout > [120] loofhout > [125] hard loofhout
Submitter organisation | ECN (Netherlands)
Submission date | 2001-02-20
Literature | S. Gaur and T.B. Reed; An Atlas of Thermal Data For Biomass and Other Fuels. NREL/TP-433-7965, June 1995
Values
Property | Unit | Value |  |  | Std dev | Det lim | Lab | Date | Method | Remarks
|  | ar | dry | daf
Main biomass properties
Proximate analysis
Moisture content | wt% (ar)
Ash content | wt% |  | 0.2
Volatile matter | wt% |  | 90.6 | 90.78156
Fixed carbon | wt% |  | 9.2 | 9.218437 |  |  |  |  | Calculated
Ultimate analysis (macroelements)
Carbon | wt% |  | 48.67 | 48.76754 |  |  |  |  | Measured
Hydrogen | wt% |  | 6.03 | 6.042084 |  |  |  |  | Measured
Oxygen | wt% |  | 44.99 | 45.08016 |  |  |  |  | Calculated
Nitrogen | wt% |  | 0.06 | 0.06012024 |  |  |  |  | Measured
Sulphur | wt% |  | 0.04 | 0.04008016 |  |  |  |  | Measured
Total (with halides) | wt% |  | 99.99 | 99.98998 |  |  |  |  | Calculated
Heating value
Net calorific value (LHV) | MJ/kg |  | 17.61415 | 17.64945
Gross calorific value (HHV) | MJ/kg |  | 18.93 | 18.96794
HHVMilne | MJ/kg |  | 19.16182012 | 19.20022 |  |  |  |  | Calculated
Note on C15: ar: as received, the material in its original form (including ash and moisture)
Note on E15: daf: the dry and ash free material
Note on D15: dry: the dry material (including ash)