## Phyllis2 #1940 wood, cedar, whi
Phyllis2
https://phyllis.nl/Biomass/View/1940
wood, cedar, white (#1940)
ID-number | #1940
Material | wood, cedar, white
Classification | ECN Phyllis classification > untreated wood > other soft wood
NTA 8003 classification > [100] hout > [110] vers hout > [130] naaldhout > [131] naaldhout
Submitter organisation | ECN (Netherlands)
Submission date | 2001-02-20
Literature | S. Gaur and T.B. Reed; An Atlas of Thermal Data For Biomass and Other Fuels. NREL/TP-433-7965, June 1995
Values
Property | Unit | Value |  |  | Std dev | Det lim | Lab | Date | Method | Remarks
|  | ar | dry | daf
Main biomass properties
Proximate analysis
Moisture content | wt% (ar)
Ash content | wt% |  | 0.4
Ultimate analysis (macroelements)
Carbon | wt% |  | 48.8 | 48.99598 |  |  |  |  | Measured
Hydrogen | wt% |  | 6.4 | 6.425703 |  |  |  |  | Measured
Oxygen | wt% |  | 44.4 | 44.57831 |  |  |  |  | Calculated
Total (with halides) | wt% |  | 100 | 100 |  |  |  |  | Calculated
Heating value
Net calorific value (LHV) | MJ/kg |  | 18.14341 | 18.21628
Gross calorific value (HHV) | MJ/kg |  | 19.54 | 19.61847
HHVMilne | MJ/kg |  | 19.76750448 | 19.84689 |  |  |  |  | Calculated
Note on C15: ar: as received, the material in its original form (including ash and moisture)
Note on E15: daf: the dry and ash free material
Note on D15: dry: the dry material (including ash)