## Phyllis2 #1941 bark, loblolly p
Phyllis2
https://phyllis.nl/Biomass/View/1941
bark, loblolly pine (#1941)
ID-number | #1941
Material | bark, loblolly pine
Classification | ECN Phyllis classification > untreated wood > bark
NTA 8003 classification > [100] hout > [110] vers hout > [112] schors
Submitter organisation | ECN (Netherlands)
Submission date | 2001-02-20
Literature | S. Gaur and T.B. Reed; An Atlas of Thermal Data For Biomass and Other Fuels. NREL/TP-433-7965, June 1995
Values
Property | Unit | Value |  |  | Std dev | Det lim | Lab | Date | Method | Remarks
|  | ar | dry | daf
Main biomass properties
Proximate analysis
Moisture content | wt% (ar)
Ash content | wt% |  | 0.4
Volatile matter | wt% |  | 54.7 | 54.91968
Fixed carbon | wt% |  | 44.9 | 45.08032 |  |  |  |  | Calculated
Ultimate analysis (macroelements)
Carbon | wt% |  | 56.3 | 56.5261 |  |  |  |  | Measured
Hydrogen | wt% |  | 5.6 | 5.62249 |  |  |  |  | Measured
Oxygen | wt% |  | 37.7 | 37.85141 |  |  |  |  | Calculated
Total (with halides) | wt% |  | 100 | 100 |  |  |  |  | Calculated
Heating value
Net calorific value (LHV) | MJ/kg |  | 20.55798 | 20.64054
Gross calorific value (HHV) | MJ/kg |  | 21.78 | 21.86747
HHVMilne | MJ/kg |  | 22.07140448 | 22.16004 |  |  |  |  | Calculated
Note on C15: ar: as received, the material in its original form (including ash and moisture)
Note on E15: daf: the dry and ash free material
Note on D15: dry: the dry material (including ash)