## Phyllis2 #1943 bark, slash pine
Phyllis2
https://phyllis.nl/Biomass/View/1943
bark, slash pine (#1943)
ID-number | #1943
Material | bark, slash pine
Classification | ECN Phyllis classification > untreated wood > bark
NTA 8003 classification > [100] hout > [110] vers hout > [112] schors
Submitter organisation | ECN (Netherlands)
Submission date | 2001-02-20
Literature | S. Gaur and T.B. Reed; An Atlas of Thermal Data For Biomass and Other Fuels. NREL/TP-433-7965, June 1995
Values
Property | Unit | Value |  |  | Std dev | Det lim | Lab | Date | Method | Remarks
|  | ar | dry | daf
Main biomass properties
Proximate analysis
Moisture content | wt% (ar)
Ash content | wt% |  | 0.7
Volatile matter | wt% |  | 56.9 | 57.30111
Fixed carbon | wt% |  | 42.4 | 42.69889 |  |  |  |  | Calculated
Ultimate analysis (macroelements)
Carbon | wt% |  | 56.2 | 56.59617 |  |  |  |  | Measured
Hydrogen | wt% |  | 5.4 | 5.438066 |  |  |  |  | Measured
Oxygen | wt% |  | 37.3 | 37.56294 |  |  |  |  | Measured
Total (with halides) | wt% |  | 99.6 | 99.59718 |  |  |  |  | Calculated
Heating value
Net calorific value (LHV) | MJ/kg |  | 20.59163 | 20.73679
Gross calorific value (HHV) | MJ/kg |  | 21.77 | 21.92346
HHVMilne | MJ/kg |  | 21.81636497 | 21.97016 |  |  |  |  | Calculated
Note on C15: ar: as received, the material in its original form (including ash and moisture)
Note on E15: daf: the dry and ash free material
Note on D15: dry: the dry material (including ash)