## Phyllis2 #1944 bark, cedar
Phyllis2
https://phyllis.nl/Biomass/View/1944
bark, cedar (#1944)
ID-number | #1944
Material | bark, cedar
Classification | ECN Phyllis classification > untreated wood > bark
NTA 8003 classification > [100] hout > [110] vers hout > [112] schors
Submitter organisation | ECN (Netherlands)
Submission date | 2001-02-20
Literature | S. Gaur and T.B. Reed; An Atlas of Thermal Data For Biomass and Other Fuels. NREL/TP-433-7965, June 1995
Values
Property | Unit | Value |  |  | Std dev | Det lim | Lab | Date | Method | Remarks
|  | ar | dry | daf
Main biomass properties
Proximate analysis
Moisture content | wt% (ar)
Ash content | wt% |  | 5.1
Volatile matter | wt% |  | 73 | 76.92308
Fixed carbon | wt% |  | 21.9 | 23.07692 |  |  |  |  | Calculated
Ultimate analysis (macroelements)
Carbon | wt% |  | 51 | 53.74078 |  |  |  |  | Measured
Hydrogen | wt% |  | 5.7 | 6.006322 |  |  |  |  | Measured
Oxygen | wt% |  | 38.2 | 40.2529 |  |  |  |  | Calculated
Total (with halides) | wt% |  | 100 | 100 |  |  |  |  | Calculated
Heating value
Net calorific value (LHV) | MJ/kg |  | 18.78616 | 19.79574
Gross calorific value (HHV) | MJ/kg |  | 20.03 | 21.10643
HHVMilne | MJ/kg |  | 20.26834953 | 21.35759 |  |  |  |  | Calculated
Note on C15: ar: as received, the material in its original form (including ash and moisture)
Note on E15: daf: the dry and ash free material
Note on D15: dry: the dry material (including ash)