## Phyllis2 #1946 corn stalks
Phyllis2
https://phyllis.nl/Biomass/View/1946
corn stalks (#1946)
ID-number | #1946
Material | corn stalks
Classification | ECN Phyllis classification > straw (stalk/cob/ear) > maize/corn > corn stalks
NTA 8003 classification > [200] biomassa uit land- en tuinbouw > [240] gewassen > [241] mais
Submitter organisation | ECN (Netherlands)
Submission date | 2001-02-21
Literature | S. Gaur and T.B. Reed; An Atlas of Thermal Data For Biomass and Other Fuels. NREL/TP-433-7965, June 1995
Values
Property | Unit | Value |  |  | Std dev | Det lim | Lab | Date | Method | Remarks
|  | ar | dry | daf
Main biomass properties
Proximate analysis
Moisture content | wt% (ar)
Ash content | wt% |  | 6.4
Volatile matter | wt% |  | 73.3 | 78.31197
Fixed carbon | wt% |  | 20.3 | 21.68803 |  |  |  |  | Calculated
Ultimate analysis (macroelements)
Carbon | wt% |  | 43.86 | 46.85897 |  |  |  |  | Measured
Hydrogen | wt% |  | 5.77 | 6.16453 |  |  |  |  | Measured
Oxygen | wt% |  | 43.24 | 46.19658 |  |  |  |  | Measured
Nitrogen | wt% |  | 1.28 | 1.367521 |  |  |  |  | Measured
Sulphur | wt% |  | 0.05 | 0.0534188 |  |  |  |  | Measured
Total (with halides) | wt% |  | 100.6 | 100.641 |  |  |  |  | Calculated
Heating value
Net calorific value (LHV) | MJ/kg |  | 16.99089 | 18.15266
Gross calorific value (HHV) | MJ/kg |  | 18.25 | 19.49786
HHVMilne | MJ/kg |  | 17.15357688 | 18.32647 |  |  |  |  | Calculated
Note on C15: ar: as received, the material in its original form (including ash and moisture)
Note on E15: daf: the dry and ash free material
Note on D15: dry: the dry material (including ash)