## Phyllis2 #1947 cotton stalks
Phyllis2
https://phyllis.nl/Biomass/View/1947
cotton stalks (#1947)
ID-number | #1947
Material | cotton stalks
Classification | ECN Phyllis classification > grass/plant > cotton > cotton stalks
NTA 8003 classification > [200] biomassa uit land- en tuinbouw > [220] stro > [229] overig stro
Submitter organisation | ECN (Netherlands)
Submission date | 2001-02-21
Literature | S. Gaur and T.B. Reed; An Atlas of Thermal Data For Biomass and Other Fuels. NREL/TP-433-7965, June 1995
Values
Property | Unit | Value |  |  | Std dev | Det lim | Lab | Date | Method | Remarks
|  | ar | dry | daf
Main biomass properties
Proximate analysis
Moisture content | wt% (ar)
Ash content | wt% |  | 17.2
Volatile matter | wt% |  | 62.9 | 75.96618
Fixed carbon | wt% |  | 19.9 | 24.03382 |  |  |  |  | Calculated
Ultimate analysis (macroelements)
Carbon | wt% |  | 39.47 | 47.66908 |  |  |  |  | Measured
Hydrogen | wt% |  | 5.07 | 6.123188 |  |  |  |  | Measured
Oxygen | wt% |  | 38.09 | 46.00242 |  |  |  |  | Measured
Nitrogen | wt% |  | 1.25 | 1.509662 |  |  |  |  | Measured
Sulphur | wt% |  | 0.02 | 0.02415459 |  |  |  |  | Measured
Total (with halides) | wt% |  | 101.1 | 101.3285 |  |  |  |  | Calculated
Heating value
Net calorific value (LHV) | MJ/kg |  | 14.72364 | 17.78217
Gross calorific value (HHV) | MJ/kg |  | 15.83 | 19.11836
HHVMilne | MJ/kg |  | 15.22448552 | 18.38706 |  |  |  |  | Calculated
Note on C15: ar: as received, the material in its original form (including ash and moisture)
Note on E15: daf: the dry and ash free material
Note on D15: dry: the dry material (including ash)