## Phyllis2 #1948 millet straw
Phyllis2
https://phyllis.nl/Biomass/View/1948
millet straw (#1948)
ID-number | #1948
Material | millet straw
Classification | ECN Phyllis classification > straw (stalk/cob/ear) > sorghum
NTA 8003 classification > [200] biomassa uit land- en tuinbouw > [220] stro > [229] overig stro
Submitter organisation | ECN (Netherlands)
Submission date | 2001-02-21
Literature | S. Gaur and T.B. Reed; An Atlas of Thermal Data For Biomass and Other Fuels. NREL/TP-433-7965, June 1995
Values
Property | Unit | Value |  |  | Std dev | Det lim | Lab | Date | Method | Remarks
|  | ar | dry | daf
Main biomass properties
Proximate analysis
Moisture content | wt% (ar)
Ash content | wt% |  | 5.27
Volatile matter | wt% |  | 78.28 | 82.63486
Fixed carbon | wt% |  | 16.45 | 17.36514 |  |  |  |  | Calculated
Ultimate analysis (macroelements)
Carbon | wt% |  | 43.71 | 46.14167 |  |  |  |  | Measured
Hydrogen | wt% |  | 5.85 | 6.175446 |  |  |  |  | Measured
Oxygen | wt% |  | 45.16 | 47.67233 |  |  |  |  | Calculated
Nitrogen | wt% |  | 0.01 | 0.01055632 |  |  |  |  | Measured
Total (with halides) | wt% |  | 100 | 100 |  |  |  |  | Calculated
Heating value
Net calorific value (LHV) | MJ/kg |  | 16.77343 | 17.70657
Gross calorific value (HHV) | MJ/kg |  | 18.05 | 19.05415
HHVMilne | MJ/kg |  | 17.14203 | 18.09567 |  |  |  |  | Calculated
Note on C15: ar: as received, the material in its original form (including ash and moisture)
Note on E15: daf: the dry and ash free material
Note on D15: dry: the dry material (including ash)