## Phyllis2 #1949 rice husk
Phyllis2
https://phyllis.nl/Biomass/View/1949
rice husk (#1949)
ID-number | #1949
Material | rice husk
Classification | ECN Phyllis classification > husk/shell/pit > rice > rice husk
NTA 8003 classification > [500] biomassa uit de industrie > [520] schillen/vliezen/pitten > [523] rijstvliezen
Submitter organisation | ECN (Netherlands)
Submission date | 2001-02-21
Literature | S. Gaur and T.B. Reed; An Atlas of Thermal Data For Biomass and Other Fuels. NREL/TP-433-7965, June 1995
Values
Property | Unit | Value |  |  | Std dev | Det lim | Lab | Date | Method | Remarks
|  | ar | dry | daf
Main biomass properties
Proximate analysis
Moisture content | wt% (ar)
Ash content | wt% |  | 15.8
Volatile matter | wt% |  | 69.3 | 82.30404
Fixed carbon | wt% |  | 14.9 | 17.69596 |  |  |  |  | Calculated
Ultimate analysis (macroelements)
Carbon | wt% |  | 38.92 | 46.22328 |  |  |  |  | Measured
Hydrogen | wt% |  | 5.1 | 6.057007 |  |  |  |  | Measured
Oxygen | wt% |  | 37.89 | 45 |  |  |  |  | Calculated
Nitrogen | wt% |  | 2.17 | 2.577197 |  |  |  |  | Measured
Sulphur | wt% |  | 0.12 | 0.1425178 |  |  |  |  | Measured
Total (with halides) | wt% |  | 100 | 100 |  |  |  |  | Calculated
Heating value
Net calorific value (LHV) | MJ/kg |  | 14.55709 | 17.28871
Gross calorific value (HHV) | MJ/kg |  | 15.67 | 18.61045
HHVMilne | MJ/kg |  | 15.01140692 | 17.82827 |  |  |  |  | Calculated
Note on C15: ar: as received, the material in its original form (including ash and moisture)
Note on E15: daf: the dry and ash free material
Note on D15: dry: the dry material (including ash)