## Phyllis2 #1950 rice bran
Phyllis2
https://phyllis.nl/Biomass/View/1950
rice bran (#1950)
ID-number | #1950
Material | rice bran
Classification | ECN Phyllis classification > husk/shell/pit > rice > rice bran
NTA 8003 classification > [500] biomassa uit de industrie > [520] schillen/vliezen/pitten > [523] rijstvliezen
Submitter organisation | ECN (Netherlands)
Submission date | 2001-02-21
Literature | S. Gaur and T.B. Reed; An Atlas of Thermal Data For Biomass and Other Fuels. NREL/TP-433-7965, June 1995
Values
Property | Unit | Value |  |  | Std dev | Det lim | Lab | Date | Method | Remarks
|  | ar | dry | daf
Main biomass properties
Proximate analysis
Moisture content | wt% (ar)
Ash content | wt% |  | 18.64
Volatile matter | wt% |  | 61.83 | 75.99558
Fixed carbon | wt% |  | 19.53 | 24.00442 |  |  |  |  | Calculated
Ultimate analysis (macroelements)
Carbon | wt% |  | 38.92 | 47.83677 |  |  |  |  | Measured
Hydrogen | wt% |  | 5.12 | 6.293019 |  |  |  |  | Measured
Oxygen | wt% |  | 36.77 | 45.1942 |  |  |  |  | Calculated
Nitrogen | wt% |  | 0.55 | 0.6760079 |  |  |  |  | Measured
Total (with halides) | wt% |  | 100 | 100 |  |  |  |  | Calculated
Heating value
Net calorific value (LHV) | MJ/kg |  | 14.17273 | 17.41978
Gross calorific value (HHV) | MJ/kg |  | 15.29 | 18.79302
HHVMilne | MJ/kg |  | 15.32993 | 18.84209 |  |  |  |  | Calculated
Note on C15: ar: as received, the material in its original form (including ash and moisture)
Note on E15: daf: the dry and ash free material
Note on D15: dry: the dry material (including ash)