## Phyllis2 #1951 wood, casuarina
Phyllis2
https://phyllis.nl/Biomass/View/1951
wood, casuarina (#1951)
ID-number | #1951
Material | wood, casuarina
Classification | ECN Phyllis classification > untreated wood > tropical hard wood > wood, casuarina
NTA 8003 classification > [100] hout > [110] vers hout > [120] loofhout > [125] hard loofhout
Submitter organisation | ECN (Netherlands)
Submission date | 2001-02-21
Literature | S. Gaur and T.B. Reed; An Atlas of Thermal Data For Biomass and Other Fuels. NREL/TP-433-7965, June 1995
Values
Property | Unit | Value |  |  | Std dev | Det lim | Lab | Date | Method | Remarks
|  | ar | dry | daf
Main biomass properties
Proximate analysis
Moisture content | wt% (ar)
Ash content | wt% |  | 1.83
Volatile matter | wt% |  | 78.58 | 80.04482
Fixed carbon | wt% |  | 19.59 | 19.95518 |  |  |  |  | Calculated
Ultimate analysis (macroelements)
Carbon | wt% |  | 48.5 | 49.40409 |  |  |  |  | Measured
Hydrogen | wt% |  | 6.04 | 6.152592 |  |  |  |  | Measured
Oxygen | wt% |  | 43.32 | 44.12753 |  |  |  |  | Calculated
Nitrogen | wt% |  | 0.31 | 0.3157788 |  |  |  |  | Measured
Total (with halides) | wt% |  | 100 | 100 |  |  |  |  | Calculated
Heating value
Net calorific value (LHV) | MJ/kg |  | 17.45197 | 17.77729
Gross calorific value (HHV) | MJ/kg |  | 18.77 | 19.11989
HHVMilne | MJ/kg |  | 19.26029 | 19.61933 |  |  |  |  | Calculated
Note on C15: ar: as received, the material in its original form (including ash and moisture)
Note on E15: daf: the dry and ash free material
Note on D15: dry: the dry material (including ash)