## Phyllis2 #196 wood briquettes
Phyllis2
https://phyllis.nl/Biomass/View/196
wood briquettes (#196)
ID-number | #196
Material | wood briquettes
Classification | ECN Phyllis classification > treated wood > others > wood briquettes
NTA 8003 classification > [100] hout > [150] verwerkt hout
Submitter organisation | ECN (Netherlands)
Literature | http://edv1.vt.tuwien.ac.at/AG_HOFBA/BIOBIB/Biobib.htm (1997).
Values
Property | Unit | Value |  |  | Std dev | Det lim | Lab | Date | Method | Remarks
|  | ar | dry | daf
Main biomass properties
Proximate analysis
Moisture content | wt% (ar)
Ash content | wt% |  | 0.5
Ultimate analysis (macroelements)
Carbon | wt% |  | 50.9 | 51.15578 |  |  |  |  | Unknown
Hydrogen | wt% |  | 6.2 | 6.231156 |  |  |  |  | Unknown
Oxygen | wt% |  | 42.09 | 42.30151 |  |  |  |  | Calculated
Nitrogen | wt% |  | 0.3 | 0.3015075 |  |  |  |  | Unknown
Sulphur | wt% |  | 0.01 | 0.01005025 |  |  |  |  | Unknown
Total (with halides) | wt% |  | 100 | 100 |  |  |  |  | Calculated
Heating value
Net calorific value (LHV) | MJ/kg |  | 18.64 | 18.73367
Gross calorific value (HHV) | MJ/kg |  | 19.99 | 20.09045
HHVMilne | MJ/kg |  | 20.45957425 | 20.56239 |  |  |  |  | Calculated
Note on C14: ar: as received, the material in its original form (including ash and moisture)
Note on E14: daf: the dry and ash free material
Note on D14: dry: the dry material (including ash)