## Phyllis2 #1965 wheat straw
Phyllis2
https://phyllis.nl/Biomass/View/1965
wheat straw (#1965)
ID-number | #1965
Material | wheat straw
Classification | ECN Phyllis classification > straw (stalk/cob/ear) > wheat > wheat straw
NTA 8003 classification > [200] biomassa uit land- en tuinbouw > [220] stro > [223] tarwestro
Submitter organisation | ECN (Netherlands)
Submission date | 2001-02-21
Remarks | Cl calculated from ash (assuming Cl in biomass/Cl in ash = 3, like for ID 1764); ash sintering starts at 750°C, at 900°C hard fused material
Literature | Koukios,E.G.; Arvelakis,S.; Georgali,B.: Physico-chemical upgrading of agroresidues as solid biofuels; Proc. 4th biomass conference of the Americas, p.299-304
Values
Property | Unit | Value |  |  | Std dev | Det lim | Lab | Date | Method | Remarks
|  | ar | dry | daf
Main biomass properties
Proximate analysis
Moisture content | wt% | 6.5
Ash content | wt% | 7.0125 | 7.5
Volatile matter | wt% | 71.06 | 76 | 82.16216
Fixed carbon | wt% | 15.4275 | 16.5 | 17.83784 |  |  |  |  | Calculated
Ultimate analysis (macroelements)
Carbon | wt% | 40.8595 | 43.7 | 47.24324 |  |  |  |  | Measured
Hydrogen | wt% | 4.7498 | 5.08 | 5.491892 |  |  |  |  | Measured
Oxygen | wt% | 39.3635 | 42.1 | 45.51351 |  |  |  |  | Measured
Nitrogen | wt% | 0.73865 | 0.79 | 0.8540541 |  |  |  |  | Measured
Sulphur | wt% | 0.40205 | 0.43 | 0.4648649 |  |  |  |  | Measured
Total (with halides) | wt% | 100.187 | 100.2 | 100.2162 |  |  |  |  | Calculated
Halides
Chlorine (Cl) | mg/kg | 5610 | 6000 | 6486.486 |  |  |  |  | Measured
Heating value
Net calorific value (LHV) | MJ/kg | 16.4874401 | 17.80346 | 19.24698
Gross calorific value (HHV) | MJ/kg | 17.68272 | 18.912 | 20.44541
HHVMilne | MJ/kg | 15.3284 | 16.39401425 | 17.72326 |  |  |  |  | Calculated
Ash Properties
Ash composition
SO3 | wt% (ash) | 5.27
Cl | wt% (ash) | 2.73
SiO2 | wt% (ash) | 39.2
Al2O3 | wt% (ash) | 3.85
CaO | wt% (ash) | 14.4
MgO | wt% (ash) | 4.3
Na2O | wt% (ash) | 4.3
K2O | wt% (ash) | 14.06
Note on C16: ar: as received, the material in its original form (including ash and moisture)
Note on E16: daf: the dry and ash free material
Note on D16: dry: the dry material (including ash)