## Phyllis2 #1966 wheat straw, fra
Phyllis2
https://phyllis.nl/Biomass/View/1966
wheat straw, fraction > 1mm (#1966)
ID-number | #1966
Material | wheat straw, fraction > 1mm
Classification | ECN Phyllis classification > straw (stalk/cob/ear) > wheat
NTA 8003 classification > [200] biomassa uit land- en tuinbouw > [220] stro > [223] tarwestro
Submitter organisation | ECN (Netherlands)
Submission date | 2001-02-21
Remarks | Cl calculated from ash (assuming CL in biomass/Cl in ash = 3, like for ID 1764); ash sintering starts at 750°C, at 800°C hard fused material
Literature | Koukios,E.G.; Arvelakis,S.; Georgali,B.: Physico-chemical upgrading of agroresidues as solid biofuels; Proc. 4th biomass conference of the Americas, p.299-304
Values
Property | Unit | Value |  |  | Std dev | Det lim | Lab | Date | Method | Remarks
|  | ar | dry | daf
Main biomass properties
Proximate analysis
Moisture content | wt% | 7.5
Ash content | wt% | 4.662 | 5.04
Volatile matter | wt% | 71.43775 | 77.23 | 81.32898
Fixed carbon | wt% | 16.40025 | 17.73 | 18.67102 |  |  |  |  | Calculated
Ultimate analysis (macroelements)
Carbon | wt% | 44.215 | 47.8 | 50.33698 |  |  |  |  | Measured
Hydrogen | wt% | 5.571275 | 6.023 | 6.342671 |  |  |  |  | Measured
Oxygen | wt% | 36.95375 | 39.95 | 42.07035 |  |  |  |  | Calculated
Nitrogen | wt% | 0.58275 | 0.63 | 0.6634372 |  |  |  |  | Measured
Sulphur | wt% | 0.23125 | 0.25 | 0.2632687 |  |  |  |  | Measured
Total (with halides) | wt% | 100.132275 | 100.143 | 100.1506 |  |  |  |  | Calculated
Halides
Chlorine (Cl) | mg/kg | 4162.5 | 4500 | 4738.837 |  |  |  |  | Calculated
Heating value
Net calorific value (LHV) | MJ/kg | 16.786529 | 18.34568 | 19.31938
Gross calorific value (HHV) | MJ/kg | 18.1855 | 19.66 | 20.70345
HHVMilne | MJ/kg | 17.88629 | 19.33653 | 20.36282 |  |  |  |  | Calculated
Ash Properties
Ash composition
SO3 | wt% (ash) | 5.9
Cl | wt% (ash) | 2.98
SiO2 | wt% (ash) | 38.5
Al2O3 | wt% (ash) | 1.73
CaO | wt% (ash) | 4.43
MgO | wt% (ash) | 0.92
Na2O | wt% (ash) | 3.3
K2O | wt% (ash) | 13.12
Note on C16: ar: as received, the material in its original form (including ash and moisture)
Note on E16: daf: the dry and ash free material
Note on D16: dry: the dry material (including ash)