## Phyllis2 #1969 olive kernels, f
Phyllis2
https://phyllis.nl/Biomass/View/1969
olive kernels, fraction > 1mm (#1969)
ID-number | #1969
Material | olive kernels, fraction > 1mm
Classification | ECN Phyllis classification > husk/shell/pit > olive
NTA 8003 classification > [500] biomassa uit de industrie > [520] schillen/vliezen/pitten > [524] olijven
Submitter organisation | ECN (Netherlands)
Submission date | 2001-02-21
Remarks | Cl calculated from ash (assuming Cl in biomass/Cl in ash = 3, like ID 1764); ash sintering starts at 750°C, fully fused at 900°C
Literature | Koukios,E.G.; Arvelakis,S.; Georgali,B.: Physico-chemical upgrading of agroresidues as solid biofuels; Proc. 4th biomass conference of the Americas, p.299-304
Values
Property | Unit | Value |  |  | Std dev | Det lim | Lab | Date | Method | Remarks
|  | ar | dry | daf
Main biomass properties
Proximate analysis
Moisture content | wt% | 8.76
Ash content | wt% | 2.353992 | 2.58
Volatile matter | wt% | 71.07596 | 77.9 | 79.96305
Fixed carbon | wt% | 17.810048 | 19.52 | 20.03695 |  |  |  |  | Calculated
Ultimate analysis (macroelements)
Carbon | wt% | 46.815244 | 51.31 | 52.66886 |  |  |  |  | Measured
Hydrogen | wt% | 5.310168 | 5.82 | 5.974133 |  |  |  |  | Measured
Oxygen | wt% | 35.53798 | 38.95 | 39.98152 |  |  |  |  | Calculated
Nitrogen | wt% | 0.9124 | 1 | 1.026483 |  |  |  |  | Measured
Sulphur | wt% | 0.255472 | 0.28 | 0.2874153 |  |  |  |  | Measured
Total (with halides) | wt% | 100.04562 | 100.05 | 100.0513 |  |  |  |  | Calculated
Halides
Chlorine (Cl) | mg/kg | 1003.64 | 1100 | 1129.132 |  |  |  |  | Calculated
Heating value
Net calorific value (LHV) | MJ/kg | 16.72924 | 18.56998 | 19.06177
Gross calorific value (HHV) | MJ/kg | 18.102016 | 19.84 | 20.36543
HHVMilne | MJ/kg | 18.59243 | 20.3775 | 20.91717 |  |  |  |  | Calculated
Ash Properties
Ash composition
SO3 | wt% (ash) | 0.68
Cl | wt% (ash) | 1.42
SiO2 | wt% (ash) | 18.86
Al2O3 | wt% (ash) | 2.52
CaO | wt% (ash) | 9.79
MgO | wt% (ash) | 3.32
Na2O | wt% (ash) | 3.94
K2O | wt% (ash) | 41.82
Note on C16: ar: as received, the material in its original form (including ash and moisture)
Note on E16: daf: the dry and ash free material
Note on D16: dry: the dry material (including ash)