## Phyllis2 #197 wood chips
Phyllis2
https://phyllis.nl/Biomass/View/197
wood chips (#197)
ID-number | #197
Material | wood chips
Classification | ECN Phyllis classification > untreated wood > others > wood chips
NTA 8003 classification > [100] hout > [110] vers hout > [119] overig vers hout
Ash type | industrial
Submitter organisation | ECN (Netherlands)
Literature | http://edv1.vt.tuwien.ac.at/AG_HOFBA/BIOBIB/Biobib.htm (1997).
Values
Property | Unit | Value |  |  | Std dev | Det lim | Lab | Date | Method | Remarks
|  | ar | dry | daf
Main biomass properties
Proximate analysis
Moisture content | wt% (ar)
Ash content | wt% |  | 1.38
Ultimate analysis (macroelements)
Carbon | wt% |  | 50.10025 | 50.80131 |  |  |  |  | Unknown
Hydrogen | wt% |  | 6.115288 | 6.20086 |  |  |  |  | Unknown
Oxygen | wt% |  | 41.85308 | 42.43873 |  |  |  |  | Calculated
Nitrogen | wt% |  | 0.4887218 | 0.4955605 |  |  |  |  | Unknown
Sulphur | wt% |  | 0.05012531 | 0.05082672 |  |  |  |  | Unknown
Total (with halides) | wt% |  | 99.99999644 | 100 |  |  |  |  | Calculated
Halides
Chlorine (Cl) | mg/kg |  | 125.3133 | 127.0668 |  |  |  |  | Unknown
Heating value
Net calorific value (LHV) | MJ/kg |  | 19.06154 | 19.32827
Gross calorific value (HHV) | MJ/kg |  | 20.396 | 20.6814
HHVMilne | MJ/kg |  | 20.0702 | 20.35104 |  |  |  |  | Calculated
Note on C15: ar: as received, the material in its original form (including ash and moisture)
Note on E15: daf: the dry and ash free material
Note on D15: dry: the dry material (including ash)