## Phyllis2 #1970 olive kernels, f
Phyllis2
https://phyllis.nl/Biomass/View/1970
olive kernels, fraction > 1mm, leached (#1970)
ID-number | #1970
Material | olive kernels, fraction > 1mm, leached
Classification | ECN Phyllis classification > husk/shell/pit > olive
NTA 8003 classification > [500] biomassa uit de industrie > [520] schillen/vliezen/pitten > [524] olijven
Submitter organisation | ECN (Netherlands)
Submission date | 2001-02-21
Remarks | ash does not sinter between 750°C and 900°C
Literature | Koukios,E.G.; Arvelakis,S.; Georgali,B.: Physico-chemical upgrading of agroresidues as solid biofuels; Proc. 4th biomass conference of the Americas, p.299-304
Values
Property | Unit | Value |  |  | Std dev | Det lim | Lab | Date | Method | Remarks
|  | ar | dry | daf
Main biomass properties
Proximate analysis
Moisture content | wt% | 9.33
Ash content | wt% | 1.387251 | 1.53
Volatile matter | wt% | 73.297628 | 80.84 | 82.09607
Fixed carbon | wt% | 15.985121 | 17.63 | 17.90393 |  |  |  |  | Calculated
Ultimate analysis (macroelements)
Carbon | wt% | 49.05247 | 54.1 | 54.94059 |  |  |  |  | Measured
Hydrogen | wt% | 5.422066 | 5.98 | 6.072916 |  |  |  |  | Measured
Oxygen | wt% | 33.63857 | 37.1 | 37.67645 |  |  |  |  | Calculated
Nitrogen | wt% | 0.99737 | 1.1 | 1.117091 |  |  |  |  | Measured
Sulphur | wt% | 0.199474 | 0.22 | 0.2234183 |  |  |  |  | Measured
Total (with halides) | wt% | 100.027201 | 100.03 | 100.0305 |  |  |  |  | Calculated
Halides
Chlorine (Cl) | mg/kg | 0 | 0 | 0 |  |  |  |  | Measured
Heating value
Net calorific value (LHV) | MJ/kg | 17.81999 | 19.90506 | 20.21434
Gross calorific value (HHV) | MJ/kg | 19.231107 | 21.21 | 21.53956
HHVMilne | MJ/kg | 19.73133 | 21.7617 | 22.09983 |  |  |  |  | Calculated
Ash Properties
Ash composition
SO3 | wt% (ash) | 0.2
Cl | wt% (ash) | 0
SiO2 | wt% (ash) | 22.72
Al2O3 | wt% (ash) | 3.7
CaO | wt% (ash) | 22.89
MgO | wt% (ash) | 2.54
Na2O | wt% (ash) | 1.44
K2O | wt% (ash) | 5.89
Note on C16: ar: as received, the material in its original form (including ash and moisture)
Note on E16: daf: the dry and ash free material
Note on D16: dry: the dry material (including ash)