## Phyllis2 #1974 wood, birch, 1-3
Phyllis2
https://phyllis.nl/Biomass/View/1974
wood, birch, 1-3 mm (#1974)
ID-number | #1974
Material | wood, birch, 1-3 mm
Classification | ECN Phyllis classification > untreated wood > birch
NTA 8003 classification > [100] hout > [110] vers hout > [120] loofhout > [122] zacht loofhout
Submitter organisation | ECN (Netherlands)
Submission date | 2001-02-21
Literature | Guanxing,C.; Qizhuang,Y.; Brage,C.; Rosen,C.; Sjostrom,K.: Biomass co- gasification with coal: the process benefit due to positive synergistic effects; Proc. 4th biomass conference of the Americas p.1017-1023
Values
Property | Unit | Value |  |  | Std dev | Det lim | Lab | Date | Method | Remarks
|  | ar | dry | daf
Main biomass properties
Proximate analysis
Moisture content | wt% | 5.3
Ash content | wt% | 0.3788 | 0.4
Ultimate analysis (macroelements)
Carbon | wt% | 46.403 | 49 | 49.19679 |  |  |  |  | Measured
Hydrogen | wt% | 5.7767 | 6.1 | 6.124498 |  |  |  |  | Measured
Oxygen | wt% | 42.1415 | 44.5 | 44.67871 |  |  |  |  | Calculated
Nitrogen | wt% | 0.0947 | 0.1 | 0.1004016 |  |  |  |  | Measured
Sulphur | wt% (dry) |  |  |  |  | 0.01
Total (with halides) | wt% | 100.0947 | 100.1 | 100.1004 |  |  |  |  | Calculated
Heating value
Net calorific value (LHV) | MJ/kg | 16.81394196 | 17.89168 | 17.96353
Gross calorific value (HHV) | MJ/kg | 18.2039916 | 19.2228 | 19.3
HHVMilne | MJ/kg | 18.3861 | 19.41510448 | 19.49308 |  |  |  |  | Calculated
Note on C15: ar: as received, the material in its original form (including ash and moisture)
Note on E15: daf: the dry and ash free material
Note on D15: dry: the dry material (including ash)