## Phyllis2 #1977 wood, salix
Phyllis2
https://phyllis.nl/Biomass/View/1977
wood, salix (#1977)
ID-number | #1977
Material | wood, salix
Classification | ECN Phyllis classification > untreated wood > willow > wood, salix
NTA 8003 classification > [100] hout > [110] vers hout > [120] loofhout > [122] zacht loofhout
Submitter organisation | ECN (Netherlands)
Submission date | 2001-02-21
Literature | Yu,Q.; Brage,C.; Chen,G.; Sjostrom,K.: Synergistic effect on tar formation in Co- gasification of energy crops and coal; Proc. 4th biomass conference of the Americas p.1033-1040
Values
Property | Unit | Value |  |  | Std dev | Det lim | Lab | Date | Method | Remarks
|  | ar | dry | daf
Main biomass properties
Proximate analysis
Moisture content | wt% | 7.6
Ash content | wt% | 2.31 | 2.5
Ultimate analysis (macroelements)
Carbon | wt% | 44.4444 | 48.1 | 49.33333 |  |  |  |  | Measured
Hydrogen | wt% | 5.7288 | 6.2 | 6.358974 |  |  |  |  | Measured
Oxygen | wt% | 40.5636 | 43.9 | 45.02564 |  |  |  |  | Measured
Nitrogen | wt% | 0.3696 | 0.4 | 0.4102564 |  |  |  |  | Measured
Sulphur | wt% | 0.033264 | 0.036 | 0.03692308 |  |  |  |  | Measured
Total (with halides) | wt% | 101.049664 | 101.136 | 101.1651 |  |  |  |  | Calculated
Heating value
Net calorific value (LHV) | MJ/kg | 15.8614862 | 17.36705 | 17.81236
Gross calorific value (HHV) | MJ/kg | 17.29728 | 18.72 | 19.2
HHVMilne | MJ/kg | 17.78485 | 19.24767585 | 19.741206 |  |  |  |  | Calculated
Note on C15: ar: as received, the material in its original form (including ash and moisture)
Note on E15: daf: the dry and ash free material
Note on D15: dry: the dry material (including ash)