## Phyllis2 #1979 peanut shells
Phyllis2
https://phyllis.nl/Biomass/View/1979
peanut shells (#1979)
ID-number | #1979
Material | peanut shells
Classification | ECN Phyllis classification > husk/shell/pit > peanut > peanut shells
NTA 8003 classification > [200] biomassa uit land- en tuinbouw > [230] restproducten (doppen) > [233] pindadoppen
Submitter organisation | ECN (Netherlands)
Submission date | 2001-02-22
Remarks | data on char in records 1980 to 1982
Literature | Cukierman,A.L.; Della Rocca,P.A.; Bonelli,P.; Cerrella,E.G.: Pyrolysis of an agricultural by-product: a characterization study; Proc. 4th biomass conference of the Americas, p.1201-1207
Values
Property | Unit | Value |  |  | Std dev | Det lim | Lab | Date | Method | Remarks
|  | ar | dry | daf
Main biomass properties
Proximate analysis
Moisture content | wt% (ar)
Ash content | wt% |  | 1.7
Volatile matter | wt% |  | 84.9 | 86.36826
Fixed carbon | wt% |  | 13.4 | 13.63174 |  |  |  |  | Calculated
Ultimate analysis (macroelements)
Carbon | wt% |  | 46.5942 | 47.4 |  |  |  |  | Measured
Hydrogen | wt% |  | 5.9963 | 6.1 |  |  |  |  | Measured
Oxygen | wt% |  | 43.6452 | 44.4 |  |  |  |  | Calculated
Nitrogen | wt% |  | 2.0643 | 2.1 |  |  |  |  | Measured
Total (with halides) | wt% |  | 100 | 100 |  |  |  |  | Calculated
Heating value
HHVMilne | MJ/kg |  | 18.30502297 | 18.62159 |  |  |  |  | Calculated
Note on C16: ar: as received, the material in its original form (including ash and moisture)
Note on E16: daf: the dry and ash free material
Note on D16: dry: the dry material (including ash)