## Phyllis2 #1989 urban waste wood
Phyllis2
https://phyllis.nl/Biomass/View/1989
urban waste wood (#1989)
ID-number | #1989
Material | urban waste wood
Classification | ECN Phyllis classification > treated wood > others > urban waste wood
NTA 8003 classification > [100] hout > [150] verwerkt hout
Submitter organisation | ECN (Netherlands)
Submission date | 2001-02-22
Literature | Tillman,D.A.; Hus,P.J.: Cofiring multiple oppurtunity fuels for cost-effective biomass utilization; Proc. 4th biomass conference of the Americas, p.1349-1354
Values
Property | Unit | Value |  |  | Std dev | Det lim | Lab | Date | Method | Remarks
|  | ar | dry | daf
Main biomass properties
Proximate analysis
Moisture content | wt% | 14.64
Ash content | wt% | 2.722984 | 3.19
Volatile matter | wt% | 63.704168 | 74.63 | 77.08914
Fixed carbon | wt% | 18.932848 | 22.18 | 22.91086 |  |  |  |  | Calculated
Ultimate analysis (macroelements)
Carbon | wt% | 44.01 | 51.55811 | 53.25701 |  |  |  |  | Measured
Hydrogen | wt% | 5.4 | 6.326148 | 6.534602 |  |  |  |  | Measured
Oxygen | wt% | 31.2 | 36.55108 | 37.75548 |  |  |  |  | Calculated
Nitrogen | wt% | 1.24 | 1.452671 | 1.500538 |  |  |  |  | Measured
Sulphur | wt% | 0.19 | 0.2225867 | 0.2299212 |  |  |  |  | Measured
Total (with halides) | wt% | 99.40299 | 99.3005957 | 99.27755 |  |  |  |  | Calculated
Heating value
Net calorific value (LHV) | MJ/kg | 15.65797212 | 18.76245 | 19.38069
Gross calorific value (HHV) | MJ/kg | 17.194 | 20.14292 | 20.80665
HHVMilne | MJ/kg | 18.22611 | 21.35205 | 22.05563 |  |  |  |  | Calculated
Note on C15: ar: as received, the material in its original form (including ash and moisture)
Note on E15: daf: the dry and ash free material
Note on D15: dry: the dry material (including ash)